## Sheet1
| Author |  | Cathode | Anode | Li Precursor | La Precursor | %excess Li | Precursor Drying(Yes/No) | Composition | Li Composition | La_comp | Zr_comp | Li_site_sto | La_site_sto | Zr_site_sto | Li_dop | La_dop | Zr_dop | Doping strategy | Lattice Parameter | Dopant | Dopant Composition | Dopant | Dopant Composition | Dopant | Dopant Composition | # of Dopants | Alumina | Mill before calcination(Yes/No) | Stabilizer | Slurry Dry T° | Slurry dry time | 1st Calcination Temp | 1st Calcination Time | Heating rate °C/h | 2nd calcination temperature | 2nd calcination time | # of calcinations | Crucible used | Ball milling speed | Ball milling time | Ball milling solvent | # of ball milling | Multiple pelletizing | Cold/hot pressing | Cold Pressure | Isostatic Pressure/Uniaxial | Hot Press Temperature | Sintering Temperature | Sintering Time | Heating rate(°C) | Sintering Crucible | Sintering condition | Pellet size | Crystal Structure | Relative Density | Ionic Conductivity(Total) | Temperature(Ionic conductivity) | Blocking electrodes | Bulk ionic conductivity | GB ionic conductivity | Activation Energy eV | Electronic conductivity | Battery Capacity(mAh/g) | Number of cycles | %retention
1 | Li Yiqiu 2015 | http://dx.doi.org/10.1016/j.electacta.2015.08.046 | NMC111(with Liquid) | Li | LiOH | La(OH)3 | 15 |  | Li7La3Zr2O12 | 7 | 3 | 2 | 0 | 0 | 0 | 0 | 0 | 0 | None | _ | Nil | 0 |  |  |  |  | 0 | [5 empty] | 900 | 12 |  |  |  | 1 | zirconia |  | 12 | alcohol | 1 |  | Cold | 100 |  |  | 1200 | 12 |  |  |  | 15 |  | 89 | 1.7e-05 | 25 | Ag |  |  | 0.47 | 3.1e-08
[5 empty] | LiOH | La(OH)3 | 15 |  | Li6.7La3Zr1.85O12W0.15 | 6.7 | 3 | 1.85 | 0 | 0 | 0.15 | 0 | 0 | W | Zr site | _ | W | 0.15 |  |  |  |  | 1 | [5 empty] | 900 | 12 |  |  |  | 1 | zirconia |  | 12 | alcohol | 1 |  | Cold | 100 |  |  | 1200 | 12 |  |  |  | 15 |  | 91 | 0.00027 | 25 | Ag |  |  | 0.44 | 5.2e-08
[5 empty] | LiOH | La(OH)3 | 15 |  | Li6.5La3Zr1.75O12W0.25 | 6.5 | 3 | 1.75 | 0 | 0 | 0.25 | 0 | 0 | W | Zr site | _ | W | 0.25 |  |  |  |  | 1 | [5 empty] | 900 | 12 |  |  |  | 1 | zirconia |  | 12 | alcohol | 1 |  | Cold | 100 |  |  | 1200 | 12 |  |  |  | 15 |  | 93 | 0.00049 | 25 | Ag |  |  | 0.42 | 5.7e-08
[5 empty] | LiOH | La(OH)3 | 15 |  | Li6.3La3Zr1.65O12W0.35 | 6.3 | 3 | 1.65 | 0 | 0 | 0.35 | 0 | 0 | W | Zr site | _ | W | 0.35 |  |  |  |  | 1 | [5 empty] | 900 | 12 |  |  |  | 1 | zirconia |  | 12 | alcohol | 1 |  | Cold | 100 |  |  | 1200 | 12 |  |  |  | 15 |  | 96 | 0.00066 | 25 | Ag |  |  | 0.42 | 1.9e-08 | 142 | 20 | 94
[5 empty] | LiOH | La(OH)3 | 15 |  | Li6.1La3Zr1.55O12W0.45 | 6.1 | 3 | 1.55 | 0 | 0 | 0.45 | 0 | 0 | W | Zr site | _ | W | 0.45 |  |  |  |  | 1 | [5 empty] | 900 | 12 |  |  |  | 1 | zirconia |  | 12 | alcohol | 1 |  | Cold | 100 |  |  | 1200 | 12 |  |  |  | 15 |  | 96 | 0.00064 | 25 | Ag |  |  | 0.43 | 7.2e-08
[5 empty] | LiOH | La(OH)3 | 15 |  | Li5.91La3Zr1.45O12W0.55 | 5.9 | 3 | 1.45 | 0 | 0 | 0.55 | 0 | 0 | W | Zr site | _ | W | 0.55 |  |  |  |  | 1 | [5 empty] | 900 | 12 |  |  |  | 1 | zirconia |  | 12 | alcohol | 1 |  | Cold | 100 |  |  | 1200 | 12 |  |  |  | 15 |  | 95 | 0.00044 | 25 | Ag |  |  | 0.43 | 8.6e-08
2 | Xiao Huang 2019 | https://doi.org/10.1016/j.ensm.2019.01.018 |  |  | LiOH.H2O | La2O3 | 2 | [13 empty] | Ta | 0.5 |  |  |  |  | 1 | [5 empty] | 950 | 6 |  |  |  | 1 | alumina | 400 | 6 | isopropanol | 2 |  | cold | 200 |  |  | 1250 | 0.5 |  |  |  | 18 |  | 97 | 0.00064 | 25 | Li
3 | Janez Kosir 2022 | https://doi.org/10.1016/j.ssi.2022.115943 |  |  | Li2CO3 | La2O3 | 15 |  | Li7La3Zr2O12 | 7 | 3 | 2 | 0 | 0 | 0 | 0 | 0 | 0 | None | _ | Nil | 0 |  |  |  |  | 0 | [5 empty] | 950 | 12 | 200 |  |  | 1 | zirconia |  | 2 | isopropanol | 1 |  | cold |  |  |  | 1200 | 12 |  |  |  | 12 |  | 94 | 1.28e-06 | 25 | Au/Pd |  |  | 0.48
[5 empty] | Li2CO3 | La2O3 | 15 |  | Li6.25La3Zr2O12Al0.25 | 6.25 | 3 | 2 | 0.25 | 0 | 0 | Al | 0 | 0 | Li site | 12.972 | Al | 0.25 |  |  |  |  | 1 |  |  |  | 70 |  | 950 | 12 | 200 |  |  | 1 | zirconia |  | 2 | isopropanol | 1 |  | Cold |  |  |  | 1200 | 12 |  |  |  | 12 | Cubic | 89 | 8.9e-05 | 25 | Au/Pd |  |  | 0.38
4 | Yasuaki Matsuda 2015 | http://dx.doi.org/10.1016/j.ssi.2015.04.011 |  |  | Li2CO3 | La(OH)3 | 5 |  | Li6.25La3Zr2O12Al0.25 | 6.25 | 3 | 2 | 0 | 0 | 0 | 0 | 0 | 0 | None |  | Al | 0.25 |  |  |  |  | 1 | [5 empty] | 950 | 5 |  |  |  | 1 |  |  | 2 | hexane | 1 | [5 empty] | 1300 | 1 | [6 empty] | 0.00021 | 25 | Au |  |  | 0.33
[5 empty] | Li2CO3 | La(OH)3 | 5 |  | Li7La3Zr2O12 | 7 | 3 | 2 | 0 | 0 | 0 | 0 | 0 | 0 | None |  | Nil | 0 |  |  |  |  | 0 | [5 empty] | 950 | 5 |  |  |  | 1 |  |  | 2 | hexane | 1 | [5 empty] | 1300 | 1 | [6 empty] | 2e-07 | 30 | Au |  |  | 0.58
[5 empty] | Li2CO3 | La(OH)3 | 5 |  | Li6.799La3Zr2O12Al0.067 | 6.799 | 3 | 2 | 0.067 | 0 | 0 | Al | 0 | 0 | Li site |  | Al | 0.067 |  |  |  |  | 1 | [5 empty] | 950 | 5 |  |  |  | 1 |  |  | 2 | hexane | 1 | [5 empty] | 1300 | 1 | [6 empty] | 9.7e-07 | 30 | Au |  |  | 0.46
[5 empty] | Li2CO3 | La(OH)3 | 5 |  | Li6.6019La3Zr2O12Al0.133 | 6.601 | 3 | 2 | 0.133 | 0 | 0 | Al | 0 | 0 | Li site |  | Al | 0.133 |  |  |  |  | 1 | [5 empty] | 950 | 5 |  |  |  | 1 |  |  | 2 | hexane | 1 | [5 empty] | 1300 | 1 | [6 empty] | 2.09e-06 | 30 | Au |  |  | 0.44
[5 empty] | Li2CO3 | La(OH)3 | 5 |  | Li6.4La3Zr2O12Al0.2 | 6.4 | 3 | 2 | 0.2 | 0 | 0 | Al | 0 | 0 | Li site |  | Al | 0.2 |  |  |  |  | 1 | [5 empty] | 950 | 5 |  |  |  | 1 |  |  | 2 | hexane | 1 | [5 empty] | 1300 | 1 | [6 empty] | 3.24e-06 | 30 | Au |  |  | 0.42
5 | C. Deviannapoorani 2015 | https://doi.org/10.1016/j.ssi.2015.10.006 |  |  | LiOH.H2O | La2O3 | 10 |  | Li6.28La3Zr2O12Al0.24 | 6.28 | 3 | 2 | 0.24 | 0 | 0 | Al | 0 | 0 | Li site |  | Al | 0.24 |  |  |  |  | 1 | [5 empty] | 700 | 6 |  | 950 | 24 | 2 | alumina |  | 6 | 2-propanol | 2 | [5 empty] | 1200 | 12 |  |  |  |  | cubic | 93 | 0.000443 | 25 | Au |  |  | 0.37
6 | Fei Shen 2020 | https://dx.doi.org/10.1021/acsami.0c04850 |  |  | LiOH | La2O3 | 15 |  | Li6.4La3Zr1.4O12Ta0.6 | 6.4 | 3 | 1.4 | 0 | 0 | 0.6 | 0 | 0 | Ta | Zr site |  | Ta | 0.6 |  |  |  |  | 1 | [5 empty] | 700 | 10 |  |  |  | 1 |  | 300 | 12 | isopropanol | 2 |  | cold | 700 |  |  | 1250 | 1 |  |  | air | 12.5 | cubic | 95.76 | 0.000594 | 25 |  |  |  | 0.366
[5 empty] | LiOH | La2O3 | 15 |  | Li6.4La3Zr1.4O12Ta0.6 | 6.4 | 3 | 1.4 | 0 | 0 | 0.6 | 0 | 0 | Ta | Zr site |  | Ta | 0.6 |  |  |  |  | 1 | [5 empty] | 700 | 10 |  |  |  | 1 |  | 300 | 12 | isopropanol | 2 |  | cold | 700 |  |  | 1250 | 1 |  |  | oxygen | 12.5 | cubic | 97.54 | 0.000618 | 25 |  |  |  | 0.378
7 | Chun-Han Kuo 2025 | https://doi.org/10.1039/d4ta07630c | LFP | Li | Li2CO3 | La2O3 | 40 |  | Li6.5La3Zr0.5O12Ta0.5Nb0.5Y0.5 | 6.5 | 3 | 0.5 | 0 | 0 | 1.5 | 0 | 0 | Ta/Nb/Y | Zr site |  | Ta | 0.5 | Nb | 0.5 | Y | 0.5 | 3 | [5 empty] | 900 | 6 |  |  |  | 1 |  |  | 24 | isopropanol | 2 |  | Cold | 77.2 |  |  | 1050 | 36 |  |  |  | 12.7 | cubic |  | 0.000187 | 25 | [5 empty] | 167 | 200 | 95
8 | Shiying Qin 2018 | https://doi.org/10.1063/1.5019179 |  |  | LiOH.H2O | La2O3 | 10 |  | Li6.55La3Zr2O12Ga0.15 | 6.55 | 3 | 2 | 0.15 | 0 | 0 | Ga | 0 | 0 | Li site |  | Ga | 0.15 | Al |  |  |  | 2 | [5 empty] | 1000 | 12 |  |  |  | 1 |  |  | 12 | isopropyl alcohol | 2 |  | cold |  |  |  | 1100 | 12 |  |  | air |  | cubic |  | 0.00206 | 25
9 | Ru-Jun Chen 2014 | http://dx.doi.org/10.1016/j.ssi.2014.07.004 |  |  | Li2CO3 | La2O3 | 10 |  | Li7.7La3Zr2O12Al0.3 | 7.7 | 3 | 2 | 0.3 | 0 | 0 | Al | 0 | 0 | Li site |  | Al | 0.3 |  |  |  |  | 1 | [5 empty] | 800 | 10 |  | 900 | 10 | 2 | Alumina |  | 12 | ethanol | 2 |  | cold |  |  |  | 1200 | 24 | [6 empty] | 0.000225 | 25
10 | Markus Mann 2021 | https://doi.org/10.3390/ma14226809 |  |  | LiOH.H2O | La2O3 | 0 |  | Li6.4La3Zr2O12Al0.2 | 6.4 | 3 | 2 | 0.2 | 0 | 0 | Al | 0 | 0 | Li site |  | Al | 0.2 |  |  |  |  | 1 | [5 empty] | 850 | 20 |  | 1000 | 20 | 2 |  | Ground | 1 |  | 1 |  | cold | 120 |  |  | 1200 | 30 |  |  |  | 13 | cubic | 93.1 | 0.000314 | 25 | Au
11 | Jian Fang Wu 2017 | DOI: 10.1021/acsami.6b13902 |  |  | Li2CO3 | La2O3 | 10 |  | Li6.7La3Zr2O12Ga0.1 | 6.7 | 3 | 2 | 0.1 | 0 | 0 | Ga | 0 | 0 | Li site |  | Ga | 0.1 |  |  |  |  | 1 | [5 empty] | 900 | 6 |  |  |  | 1 | Alumina |  | 15 |  | 2 |  | cold | 250 |  |  | 1100 | 24 |  |  | air |  | Cubic | 86.7 | 2.5e-05 | 25 | Ag |  |  | 0.34
[5 empty] | Li2CO3 | La2O3 | 10 |  | Li6.55La3Zr2O12Ga0.15 | 6.55 | 3 | 2 | 0.15 | 0 | 0 | Ga | 0 | 0 | Li site |  | Ga | 0.15 |  |  |  |  | 1 | [5 empty] | 900 | 6 |  |  |  | 1 | Alumina |  | 15 |  | 2 |  | cold | 250 |  |  | 1100 | 24 |  |  | air |  | cubic | 89.6 | 8.5e-05 | 25 | Ag |  |  | 0.33
[5 empty] | Li2CO3 | La2O3 | 10 |  | Li6.4La3Zr2O12Ga0.2 | 6.4 | 3 | 2 | 0.2 | 0 | 0 | Ga | 0 | 0 | Li site |  | Ga | 0.2 |  |  |  |  | 1 | [5 empty] | 900 | 6 |  |  |  | 1 | Alumina |  | 15 |  | 2 |  | cold | 250 |  |  | 1100 | 24 |  |  | air |  | Cubic | 93.4 | 0.00087 | 25 | Ag |  |  | 0.28 | 1.4e-07
[5 empty] | Li2CO3 | La2O3 | 10 |  | Li6.25La3Zr2O12Ga0.25 | 6.25 | 3 | 2 | 0.25 | 0 | 0 | Ga | 0 | 0 | Li site |  | Ga | 0.25 |  |  |  |  | 1 | [5 empty] | 900 | 6 |  |  |  | 1 | Alumina |  | 15 |  | 2 |  | cold | 250 |  |  | 1100 | 24 |  |  | air |  | Cubic | 94.1 | 0.00146 | 25 | Ag |  |  | 0.25 | 5.4e-08
[5 empty] | Li2CO3 | La2O3 | 10 |  | Li6.1La3Zr2O12Ga0.3 | 6.1 | 3 | 2 | 0.3 | 0 | 0 | Ga | 0 | 0 | Li site |  | Ga | 0.3 |  |  |  |  | 1 | [5 empty] | 900 | 6 |  |  |  | 1 | Alumina |  | 15 |  | 2 |  | cold | 250 |  |  | 1100 | 24 |  |  | air |  | Cubic | 96.3 | 0.00112 | 25 | Ag |  |  | 0.25 | 4.7e-08
[5 empty] | Li2CO3 | La2O3 | 10 |  | Li5.95La3Zr2O12Ga0.35 | 5.95 | 3 | 2 | 0.35 | 0 | 0 | Ga | 0 | 0 | Li site |  | Ga | 0.35 |  |  |  |  | 1 | [5 empty] | 900 | 6 |  |  |  | 1 | Alumina |  | 15 |  | 2 |  | cold | 250 |  |  | 1100 | 24 |  |  | air |  | Cubic | 95.1 | 0.00071 | 25 | Ag |  |  | 0.26 | 8.1e-08
[5 empty] | Li2CO3 | La2O3 | 10 |  | Li5.8La3Zr2O12Ga0.42 | 5.8 | 3 | 2 | 0.42 | 0 | 0 | Ga | 0 | 0 | Li site |  | Ga | 0.4 |  |  |  |  | 1 | [5 empty] | 900 | 6 |  |  |  | 1 | alumina |  | 15 |  | 2 |  | cold | 250 |  |  | 1100 | 24 |  |  | air |  | cubic | 92.8 | 0.00057 | 25 | Ag |  |  | 0.26 | 1.1e-07
12 | Shidong Song 2018 | https://doi.org/10.1016/j.electacta.2018.03.101 |  |  | Li2CO3 | La(OH)3 | 10 |  | Li7.2La3Zr1.8O12Gd0.2 | 7.2 | 3 | 1.8 | 0 | 0 | 0.2 | 0 | 0 | Gd | Zr site |  | Gd | 0.2 |  |  |  |  | 1 | [5 empty] | 900 | 12 |  |  |  | 1 |  |  | 24 | ethyl alcohol | 1 |  | cold | 175 |  |  | 1220 | 36 |  |  |  | 15 | Cubic | 94 | 0.00023 | 25 | Ag |  |  | 0.25
13 | Xiaozhen Liu 2019 | https://doi.org/10.1016/j.ceramint.2019.04.052 |  |  | Li2CO3 | La2O3 | 10 |  | Li6.52La2.98Zr1.9O12Ba0.02Y0.1Al0.2 | 6.52 | 2.98 | 1.9 | 0.2 | 0.02 | 0.1 | Al | Ba | Y | Combined |  | Ba | 0.02 | Y | 0.1 | Al | 0.2 | 3 | [5 empty] | 900 | 6 |  | 900 | 6 | 2 |  |  | 12 | isopropyl alcohol | 2 |  | cold | 20 |  |  | 1160 | 10 |  |  | air |  | Cubic | 93.23 | 0.000202 | 25
14 | Chongyang Shao 2017 | http://dx.doi.org/10.1016/j.electacta.2016.12.140 |  |  | Li2CO3 | La2O3 | 10 |  | Li7La3Zr1.7O12Ti0.3 | 7 | 3 | 1.7 | 0 | 0 | 0.3 | 0 | 0 | Ti | Zr site |  | Ti | 0.3 |  |  |  |  | 1 |  | Yes | Al2O3 |  |  | 900 | 10 |  |  |  | 1 |  |  | 8 | ethanol | 1 |  | cold | 40 |  |  | 1180 | 20 |  |  |  | 12 | Cubic | 92.1 | 0.000416 | 30 | Ag |  |  | 0.48
15 | Xishu Wang 2018 | https://doi.org/10.1016/j.matlet.2018.08.006 |  |  | Li2CO3 | La2O3 | 10 | Yes | Li7.06La3Zr1.94O12Sm0.06 | 7.06 | 3 | 1.94 | 0 | 0 | 0.06 | 0 | 0 | Sm | Zr site | _ | Sm | 0.06 |  |  |  |  | 1 | [5 empty] | 950 | 6 |  |  |  | 1 |  |  | 8 | isopropyl alcohol | 1 | No | cold | 300 |  |  | 1200 | 3 |  |  |  |  | Cubic | 92.9 | 0.000246 | 20 |  |  |  | 0.33
[5 empty] | Li2CO3 | La2O3 | 10 |  | Li7La3Zr2O12 | 7 | 3 | 2 | 0 | 0 | 0 | 0 | 0 | 0 | None | _ | Nil | 0 |  |  |  |  | 0 | [5 empty] | 950 | 6 |  |  |  | 1 |  |  | 8 | isopropyl alcohol | 1 | No | cold | 300 |  |  | 1200 | 3 |  |  |  |  | cubic | 84.6 | 0.0001 | 20 |  |  |  | 0.34
16 | George Xing 2022 | https://doi.org/10.1016/j.physo.2022.100119 |  |  | LiOH.H2O | La2O3 | 10 | No | Li6.4La3Zr2O12Ga0.2 | 6.4 | 3 | 2 | 0.2 | 0 | 0 | Ga | 0 | 0 | Li site | _ | Ga | 0.2 |  |  |  |  | 1 |  | Yes |  |  |  | 950 | 12 |  |  |  | 1 | Alumina | 450 | 6 | isopropyl alcohol | 2 | Yes | Cold | 170 | uniaxial |  | 1200 | 10 |  |  | oxygen | 10 | Cubic | 93 | 0.00149 | 25 | Au |  |  | 0.27 | 1.2e-08
[5 empty] | LiOH.H2O | La2O3 | 10 | No | Li6.25La3Zr2O12Al0.25 | 6.25 | 3 | 2 | 0.25 | 0 | 0 | Al | 0 | 0 | Li site | _ | Al | 0.25 |  |  |  |  | 1 |  | Yes |  |  |  | 950 | 12 |  |  |  | 1 | Alumina | 450 | 6 | isopropyl alcohol | 2 | No | Cold | 170 | uniaxial |  | 1200 | 10 |  |  | oxygen | 10 | Cubic | 92 | 0.00027 | 25 | Au |  |  | 0.38 | 1.2e-09
[5 empty] | LiOH.H2O | La2O3 | 10 | No | Li6.25La3Zr1.85O12Al0.25Nb0.15 | 6.25 | 3 | 1.85 | 0.25 | 0 | 0.15 | Al | 0 | Nb | Combined | _ | Al | 0.2 | Nb | 0.15 |  |  | 2 |  | Yes |  |  |  | 950 | 12 |  |  |  | 1 | Alumina | 450 | 6 | isopropyl alcohol | 2 | No | Cold | 170 | uniaxial |  | 1200 | 10 |  |  | oxygen | 10 | Cubic | 95 | 0.00039 | 25 | Au |  |  | 0.38 | 1.8e-08
17 | Xinyu Ping 2022 | https://doi.org/10.1016/j.ceramint.2022.05.176 |  |  | LiOH.H2O | La2O3 |  | No | [12 empty] | Al | [5 empty] | 1 |  | Yes |  | 120 | 24 | 900 | 8 |  |  |  | 1 | Zirconia | 400 | 12 | ethanol | 1 | No | cold | 537 | uniaxial |  | 1150 | 8 |  |  | oxygen | 10 | Cubic | 95.6 | 0.0004 |  |  |  |  | *
18 | Eun-Jeong Yi 2019 | DOI: 10.24425/amm.2019.127581 |  |  | Li2CO3 | La2O3 | 10 | No | Li6.3La3Zr1.65O12W0.35 | 6.3 | 3 | 1.65 | 0 | 0 | 0.35 | 0 | 0 | W | Zr site | _ | W | 0.35 |  |  |  |  | 1 |  | Yes |  |  |  | 900 | 12 |  |  |  | 1 |  |  | 2 | ethyl alcohol | 1 | No | cold | 200 | isostatic |  | 1200 | 12 |  |  | air | 20 | Cubic |  | 0.000109
[5 empty] | Li2CO3 | La2O3 | 10 | No | Li6.3La3Zr1.65O12W0.35 | 6.3 | 3 | 1.65 | 0 | 0 | 0.35 | 0 | 0 | W | Zr site | _ | W | 0.35 |  |  |  |  | 1 |  | Yes |  |  |  | 900 | 12 |  |  |  | 1 |  |  | 2 | ethyl alcohol | 1 | No | cold | 200 | isostatic |  | 1200 | 12 |  |  | Nitrogen | 20 | Cubic |  | 0.000215
[5 empty] | Li2CO3 | La2O3 | 10 | No | Li6.3La3Zr1.65O12W0.35 | 6.3 | 3 | 1.65 | 0 | 0 | 0.35 | 0 | 0 | W | Zr site | _ | W | 0.35 |  |  |  |  | 1 |  | Yes |  |  |  | 900 | 12 |  |  |  | 1 |  |  | 2 | ethyl alcohol | 1 | No | cold | 200 | isostatic |  | 1200 | 12 |  |  | Argon | 20 | Cubic |  | 0.000313
19 | Minh Hai Nguyen 2022 | https://doi.org/10.3390/nano12172946 |  |  | Li2CO3 | La2O3 | 23.2 | Yes | Li6.95La3Zr2O12Al0.25 | 6.95 | 3 | 2 | 0.25 | 0 | 0 | Al | 0 | 0 | Li site | _ | Al | 0.25 |  |  |  |  | 1 |  | Yes |  |  |  | 900 | 6 |  |  |  | 1 |  | 200 | 2 | ethanol | 2 | No | cold | 200 | isostatic |  | 1250 | 0.66 |  |  |  |  | Cubic | 96.55 | 0.00017 | 25 | Ag |  |  | 0.41
[5 empty] | Li2CO3 | La2O3 | 10.4 | Yes | Li6.15La3Zr2O12Al0.25 | 6.15 | 3 | 2 | 0.25 | 0 | 0 | Al | 0 | 0 | Li site | _ | Al | 0.25 |  |  |  |  | 1 |  | Yes |  |  |  | 900 | 6 |  |  |  | 1 |  | 200 | 2 | ethanol | 2 | No | cold | 200 | isostatic |  | 1250 | 0.66 |  |  |  |  | Cubic | 87.47 | 0.0001 | 25 | Ag |  |  | 0.41
[5 empty] | Li2CO3 | La2O3 | 34.4 | Yes | Li7.65La3Zr2O12Al0.25 | 7.65 | 3 | 2 | 0.25 | 0 | 0 | Al | 0 | 0 | Li site | _ | Al | 0.25 |  |  |  |  | 1 |  | Yes |  |  |  | 900 | 6 |  |  |  | 1 |  | 200 | 2 | ethanol | 2 | No | cold | 200 | isostatic |  | 1250 | 0.66 |  |  |  |  | Cubic | 89.14 | 1e-05 | 25 | Ag |  |  | 0.41
[5 empty] | Li2CO3 | La2O3 | 23.2 | Yes | Li6.95La3Zr1.982O12Al0.172Ga0.072Ta0.018 | 6.95 | 3 | 1.982 | 0.244 | 0 | 0.018 | Al/Ga | 0 | Ta | Combined | _ | Al | 0.172 | Ga | 0.072 | Ta | 0.018 | 3 |  | Yes |  |  |  | 900 | 6 |  |  |  | 1 |  | 200 | 2 | ethanol | 2 | No | cold | 200 | isostatic |  | 1250 | 0.66 |  |  |  |  | Cubic | 97.84 | 0.00036 | 25 | Ag |  |  | 0.34
20 | Shihao Fu 2025 | https://doi.org/10.1016/j.ssi.2024.116765 |  |  | Li2CO3 | La2O3 | 10 | Yes | Li6.7La3Zr2O12Ga0.1 | 6.7 | 3 | 2 | 0.1 | 0 | 0 | Ga | 0 | 0 | Li site | _ | Ga | 0.1 |  |  |  |  | 1 |  | Yes |  |  |  | 950 | 6 |  |  |  | 1 | corundum | 200 | 12 | isopropanol | 2 | No | cold |  | uniaxial |  | 1200 | 15 |  |  |  | 12 | Cubic |  | 4.27e-05 | 25 | Ag |  |  | 0.419
[5 empty] | Li2CO3 | La2O3 | 10 | Yes | Li6.55La3Zr2O12Ga0.15 | 6.55 | 3 | 2 | 0.15 | 0 | 0 | Ga | 0 | 0 | Li site | _ | Ga | 0.15 |  |  |  |  | 1 |  | Yes |  |  |  | 950 | 6 |  |  |  | 1 | corundum | 200 | 12 | isopropanol | 2 | No | cold |  | uniaxial |  | 1200 | 15 |  |  |  | 12 | Cubic |  | 7.6e-05 | 25 | Ag |  |  | 0.42
[5 empty] | Li2CO3 | La2O3 | 10 | Yes | Li6.4La3Zr2O12Ga0.2 | 6.4 | 3 | 2 | 0.2 | 0 | 0 | Ga | 0 | 0 | Li site | _ | Ga | 0.2 |  |  |  |  | 1 |  | Yes |  |  |  | 950 | 6 |  |  |  | 1 | corundum | 200 | 12 | isopropanol | 2 | No | cold |  | uniaxial |  | 1200 | 15 |  |  |  | 12 | Cubic |  | 9.9e-05 | 25 | Ag |  |  | 0.424
[5 empty] | Li2CO3 | La2O3 | 10 | Yes | Li6.25La3Zr2O12Ga0.25 | 6.25 | 3 | 2 | 0.25 | 0 | 0 | Ga | 0 | 0 | Li site | 12.98 | Ga | 0.25 |  |  |  |  | 1 |  | Yes |  | 120 |  | 950 | 6 |  |  |  | 1 | corundum | 200 | 12 | isopropanol | 2 | No | cold |  | uniaxial |  | 1200 | 15 |  |  |  | 12 | Cubic |  | 0.000157 | 25 | Ag |  |  | 0.377
[5 empty] | Li2CO3 | La2O3 | 10 | Yes | Li6.1La3Zr2O12Ga0.3 | 6.1 | 3 | 2 | 0.3 | 0 | 0 | Ga | 0 | 0 | Li site | 12.96 | Ga | 0.3 |  |  |  |  | 1 |  | Yes |  |  |  | 950 | 6 |  |  |  | 1 | corundum | 200 | 12 | isopropanol | 2 | No | cold |  | uniaxial |  | 1200 | 15 |  |  |  | 12 | Cubic |  | 4.53e-05 | 25 | Ag |  |  | 0.405
21 | Daniel Rettenwander 2016 | DOI: 10.1021/acs.chemmater.6b00579 |  |  | Li2CO3 | La2O3 | 10 | No | Li6.4La3Zr2O12Ga0.2 | 6.4 | 3 | 2 | 0.2 | 0 | 0 | Ga | 0 | 0 | Li site | 12.9936 | Ga | 0.2 |  |  |  |  | 1 |  | No |  |  |  | 850 | 4 |  |  |  | 1 | corundum | 800 | 0.083 | isopropanol | 12 | No | cold | 2400 | isostatic |  | 1230 | 6 | 1230 |  |  |  | Cubic | 85 | 0.00118 | 20 | Ti/Pt |  |  | 0.256
[5 empty] | Li2CO3 | La2O3 | 10 | No | Li6.4La3Zr2O12Al0.05Ga0.15 | 6.4 | 3 | 2 | 0.2 | 0 | 0 | Al/Ga | 0 | 0 | Li site | 12.9941 | Al | 0.05 | Ga | 0.15 |  |  | 2 |  | No |  |  |  | 850 | 4 |  |  |  | 1 | corundum | 800 | 0.083 | isopropanol | 12 | No | cold | 2400 | isostatic |  | 1230 | 6 | 1230 |  |  |  | Cubic | 85 | 0.00038 | 20 | Ti/Pt |  |  | 0.282
[5 empty] | Li2CO3 | La2O3 | 10 | No | Li6.4La3Zr2O12Al0.1Ga0.1 | 6.4 | 3 | 2 | 0.2 | 0 | 0 | Al/Ga | 0 | 0 | Li site | 12.9905 | Al | 0.1 | Ga | 0.1 |  |  | 2 |  | No |  |  |  | 850 | 4 |  |  |  | 1 | corundum | 800 | 0.083 | isopropanol | 12 | No | cold | 2400 | isostatic |  | 1230 | 6 | 1230 |  |  |  | Cubic | 85 | 0.00063 | 20 | Ti/Pt |  |  | 0.281
[5 empty] | Li2CO3 | La2O3 | 10 | No | Li6.4La3Zr2O12Al0.15Ga0.05 | 6.4 | 3 | 2 | 0.2 | 0 | 0 | Al/Ga | 0 | 0 | Li site | 12.9892 | Al | 0.15 | Ga | 0.05 |  |  | 2 |  | No |  |  |  | 850 | 4 |  |  |  | 1 | corundum | 800 | 0.083 | isopropanol | 12 | No | cold | 2400 | isostatic |  | 1230 | 6 | 1230 |  |  |  | Cubic | 85 | 0.00106 | 20 | Ti/Pt |  |  | 0.264
[5 empty] | Li2CO3 | La2O3 | 10 | No | Li6.4La3Zr2O12Al0.2 | 6.4 | 3 | 2 | 0.2 | 0 | 0 | Al | 0 | 0 | Li site | 12.9894 | Al | 0.2 |  |  |  |  | 1 |  | No |  |  |  | 850 | 4 |  |  |  | 1 | corundum | 800 | 0.083 | isopropanol | 12 | No | cold | 2400 | isostatic |  | 1230 | 6 | 1230 |  |  |  | Cubic | 85 | 0.000263 | 20 | Ti/Pt |  |  | 0.314
22 | Liwei Shen 2019 | https://doi.org/10.1016/j.ssi.2019.05.027 |  |  | Li2CO3 | La2O3 | 10 | Yes | Li6.5La2.9Zr2O12Ga0.2Sr0.1 | 6.5 | 2.9 | 2 | 0.2 | 0.1 | 0 | Ga | Sr | 2 | Combined | 12.9768 | Ga | 0.2 | Sr | 0.1 |  |  | 2 |  | Yes |  |  |  | 900 | 12 |  |  |  | 1 |  |  | 12 | isopropanol | 2 | No | cold |  | isostatic |  | 1100 | 6 |  | alumina |  | 15 | cubic |  | 0.00055 | 25 | Ag |  |  | 0.31 | 1.43e-07
[5 empty] | Li2CO3 | La2O3 | 10 | Yes | Li6.4La3Zr2O12Ga0.2 | 6.4 | 3 | 2 | 0.2 | 0 | 0 | Ga | 0 | 0 | Li site | 12.9769 | Ga | 0.2 |  |  |  |  | 1 |  | Yes |  |  |  | 900 | 12 |  |  |  | 1 |  |  | 12 | isopropanol | 2 | No | cold |  | isostatic |  | 1100 | 6 |  | alumina |  | 15 | cubic |  | 0.000458 | 25 | Ag
[5 empty] | Li2CO3 | La2O3 | 10 | Yes | Li6.6La2.8Zr2O12Ga0.2Sr0.2 | 6.6 | 2.8 | 2 | 0.2 | 0.2 | 0 | Ga | Sr | 0 | Combined | 12.978 | Ga | 0.2 | Sr | 0.2 |  |  | 2 |  | Yes |  |  |  | 900 | 12 |  |  |  | 1 |  |  | 12 | isopropanol | 2 | No | cold |  | isostatic |  | 1100 | 6 |  | alumina |  | 15 | cubic |  | 0.000346 | 25 | Ag
[5 empty] | Li2CO3 | La2O3 | 10 | Yes | Li6.7La2.7Zr2O12Ga0.2Sr0.3 | 6.7 | 2.7 | 2 | 0.2 | 0.3 | 0 | Ga | Sr | 0 | Combined | 12.981 | Ga | 0.2 | Sr | 0.3 |  |  | 2 |  | Yes |  |  |  | 900 | 12 |  |  |  | 1 |  |  | 12 | isopropanol | 2 | No | cold |  | isostatic |  | 1100 | 6 |  | alumina |  | 15 | cubic |  | 0.000195 | 25 | Ag
[5 empty] | Li2CO3 | La2O3 | 10 | Yes | Li6.8La2.6Zr2O12Ga0.2Sr0.4 | 6.8 | 2.6 | 2 | 0.2 | 0.4 | 0 | Ga | Sr | 0 | Combined | 12.987 | Ga | 0.2 | Sr | 0.4 |  |  | 2 |  | Yes |  |  |  | 900 | 12 |  |  |  | 1 |  |  | 12 | isopropanol | 2 | No | cold |  | isostatic |  | 1100 | 6 |  | alumina |  | 15 | cubic |  | 3.03e-05 | 25 | Ag
24 | Jianli Gai 2018 | https://doi.org/10.1016/j.jeurceramsoc.2017.12.002 |  |  | Li2CO3 | La2O3 | 10 | No | Li7La3Zr1.75O12Nb0.125Y0.125 | 7 | 3 | 1.75 | 0 | 0 | 0.25 | 0 | 0 | Nb/Y | Zr site | _ | Nb | 0.125 | Y | 0.125 |  |  | 2 |  | Yes |  |  |  | 900 | 8 |  |  |  | 1 |  |  | 8 |  | 2 | No | cold |  |  |  | 1230 | 15 |  | alumina |  |  | Cubic | 92.6 | 0.000211 | 30 | Au |  |  | 0.3545
[5 empty] | Li2CO3 | La2O3 | 10 | No | Li7La3Zr1.5O12Nb0.25Y0.25 | 7 | 3 | 1.5 | 0 | 0 | 0.5 | 0 | 0 | Nb/Y | Zr site | _ | Nb | 0.25 | Y | 0.25 |  |  | 2 |  | Yes |  |  |  | 900 | 8 |  |  |  | 1 |  |  | 8 |  | 2 | No | cold |  |  |  | 1230 | 15 |  | alumina |  |  | Cubic | 91 | 0.000268 | 30 | Au |  |  | 0.3581
[5 empty] | Li2CO3 | La2O3 | 10 | No | Li7La3Zr1O12Nb0.5Y0.5 | 7 | 3 | 1 | 0 | 0 | 1 | 0 | 0 | Nb/Y | Zr site | _ | Nb | 0.5 | Y | 0.5 |  |  | 2 |  | Yes |  |  |  | 900 | 8 |  |  |  | 1 |  |  | 8 |  | 2 | No | cold |  |  |  | 1230 | 15 |  | alumina |  |  | Cubic | 90.7 | 0.000829 | 30 | Au |  |  | 0.3065
[5 empty] | Li2CO3 | La2O3 | 10 | No | Li6.75La3Zr1.75O12Nb0.25 | 6.75 | 3 | 1.75 | 0 | 0 | 0.25 | 0 | 0 | Nb | Zr site | _ | Nb | 0.25 |  |  |  |  | 1 |  | Yes |  |  |  | 900 | 8 |  |  |  | 1 |  |  | 8 |  | 2 | No | cold |  |  |  | 1230 | 15 |  | alumina |  |  | Cubic | 90 | 0.000484 | 30 | Au |  |  | 0.3554
25 | Yue Jiang 2017 | http://dx.doi.org/10.1016/j.ssi.2016.12.005 |  |  | LiOH.H2O | La2O3 | 10 | No | Li7La3Zr1.95O12Mg0.1 | 7 | 3 | 1.95 | 0 | 0 | 0.1 | 0 | 0 | Mg | Zr site | 13.0826 | Mg | 0.1 |  |  |  |  | 1 | 1 | Yes |  |  |  | 1000 | 12 |  |  |  | 1 | alumina |  | 12 | 2-propanol | 2 | No | cold | 30 |  |  | 1075 | 12 |  | alumina |  |  | Cubic | 96.6 | 0.000291 | 25 | Au
[5 empty] | LiOH.H2O | La2O3 | 10 | No | Li7La3Zr1.9O12Mg0.2 | 7 | 3 | 1.9 | 0 | 0 | 0.2 | 0 | 0 | Mg | Zr site | 13.0798 | Mg | 0.2 |  |  |  |  | 1 | 1 | Yes |  |  |  | 1000 | 12 |  |  |  | 1 | alumina |  | 12 | 2-propanol | 2 | No | cold | 30 |  |  | 1075 | 12 |  | alumina |  |  | Cubic | 93.1 | 9.8e-05 | 25 | Au
[5 empty] | LiOH.H2O | La2O3 | 10 | No | Li7La3Zr1.9625O12Sc0.05 | 7 | 3 | 1.9625 | 0 | 0 | 0.05 | 0 | 0 | Sc | Zr site | 13.0721 | Sc | 0.05 |  |  |  |  | 1 | 1 | Yes |  |  |  | 1000 | 12 |  |  |  | 1 | alumina |  | 12 | 2-propanol | 2 | No | cold | 30 |  |  | 1075 | 12 |  | alumina |  |  | Cubic | 93.8 | 0.000165 | 25 | Au
[5 empty] | LiOH.H2O | La2O3 | 10 | No | Li7La3Zr1.925O12Sc0.1 | 7 | 3 | 1.925 | 0 | 0 | 0.1 | 0 | 0 | Sc | Zr site | 13.0689 | Sc | 0.1 |  |  |  |  | 1 | 1 | Yes |  |  |  | 1000 | 12 |  |  |  | 1 | alumina |  | 12 | 2-propanol | 2 | No | cold | 30 |  |  | 1075 | 12 |  | alumina |  |  | Cubic | 91 | 4.3e-05 | 25 | Au
[5 empty] | LiOH.H2O | La2O3 | 10 | No | Li6.95La3Zr2O12Zn0.025 | 6.95 | 3 | 2 | 0.025 | 0 | 0 | Zn | 0 | 0 | Li site | 13.0473 | Zn | 0.025 |  |  |  |  | 1 | 1 | Yes |  |  |  | 1000 | 12 |  |  |  | 1 | alumina |  | 12 | 2-propanol | 2 | No | cold | 30 |  |  | 1075 | 12 |  | alumina |  |  | Cubic | 91.1 | 4.5e-05 | 25 | Au
[5 empty] | LiOH.H2O | La2O3 | 10 | No | Li6.8La3Zr2O12Zn0.1 | 6.8 | 3 | 2 | 0.1 | 0 | 0 | Zn | 0 | 0 | Li site | 13.0564 | Zn | 0.1 |  |  |  |  | 1 | 1 | Yes |  |  |  | 1000 | 12 |  |  |  | 1 | alumina |  | 12 | 2-propanol | 2 | No | cold | 30 |  |  | 1075 | 12 |  | alumina |  |  | Cubic | 91.2 | 1.7e-05 | 25 | Au
26 | Tiantian Yang 2018 | http://dx.doi.org/10.1016/j.ceramint.2017.10.072 |  |  | Li2CO3 | La2O3 | 10 | Yes | Li6.775La3Zr1.925O12Al0.05Sb0.05 | 6.775 | 3 | 1.925 | 0.05 | 0 | 0.05 | Al | 0 | Sb | Combined | 12.9549 | Al | 0.05 | Sb | 0.075 |  |  | 2 | 1 |  |  |  |  | 900 | 6 |  | 900 | 6 | 2 |  | 0 | 0 |  | 0 | No | cold | 100 |  |  | 1170 | 6 |  | alumina |  |  | Cubic | 96.7 | 0.00041 | 25 | Ag |  |  | 0.32
[5 empty] | Li2CO3 | La2O3 | 10 | Yes | Li6.925La3Zr1.925O12Sb0.075 | 6.925 | 3 | 1.925 | 0 | 0 | 0.075 | 0 | 0 | Sb | Zr site | 12.9555 | Sb | 0.075 |  |  |  |  | 1 | 1 |  |  |  |  | 900 | 6 |  | 900 | 6 | 2 |  | 0 | 0 |  | 0 | No | cold | 100 |  |  | 1170 | 6 |  | alumina |  |  | cubic | 92.3 | 0.000265 | 25 | Ag
27 | Tianhang Zhang 2019 | https://doi.org/10.1016/j.ceramint.2019.07.085 |  |  | Li2CO3 | La2O3 | 15 | Yes | Li6.75La3Zr1.75O12Ta0.25 | 6.75 | 3 | 1.75 | 0 | 0 | 0.25 | 0 | 0 | Ta | Zr site | 12.97 | Ta | 0.25 |  |  |  |  | 1 | 0 | Yes |  | 100 |  | 800 | 6 |  |  |  | 1 | zirconia |  | 12 | ethanol | 1 | No | cold | 20 | axial |  | 1100 | 6 |  |  | air |  | Cubic | 82.9 | 3.51e-06 | 22 | Ag |  |  | 0.72
[5 empty] | Li2CO3 | La2O3 | 15 | Yes | Li6.5La3Zr1.5O12Ta0.5 | 6.5 | 3 | 1.5 | 0 | 0 | 0.5 | 0 | 0 | Ta | Zr site | 12.952 | Ta | 0.5 |  |  |  |  | 1 | 0 | Yes |  | 100 |  | 800 | 6 |  |  |  | 1 | zirconia |  | 12 | ethanol | 1 | No | cold | 20 | axial |  | 1100 | 6 |  |  | air |  | Cubic | 88.24 | 3.54e-05 | 22 | Ag |  |  | 0.67
[5 empty] | Li2CO3 | La2O3 | 15 | Yes | Li6.25La3Zr1.25O12Ta0.75 | 6.25 | 3 | 1.25 | 0 | 0 | 0.75 | 0 | 0 | Ta | Zr site | 12.9386 | Ta | 0.75 |  |  |  |  | 1 | 0 | Yes |  | 100 |  | 800 | 6 |  |  |  | 1 | zirconia |  | 12 | ethanol | 1 | No | cold | 20 | axial |  | 1100 | 6 |  |  | air |  | Cubic | 85.33 | 1.19e-05 | 22 | Ag |  |  | 0.7
[5 empty] | Li2CO3 | La2O3 | 15 | Yes | Li6La3Zr1O12Ta1 | 6 | 3 | 1 | 0 | 0 | 1 | 0 | 0 | Ta | Zr site | 12.899 | Ta | 1 |  |  |  |  | 1 | 0 | Yes |  | 100 |  | 800 | 6 |  |  |  | 1 | zirconia |  | 12 | ethanol | 1 | No | cold | 20 | axial |  | 1100 | 6 |  |  | air |  | Cubic | 76.12 | 5.71e-06 | 22 | Ag |  |  | 0.71
28 | Maoyi Yi 2019 | https://doi.org/10.1016/j.ceramint.2018.09.245 |  |  | Li2CO3 | La2O3 | 10 |  | Li6.8La3Zr1.8O12Ta0.2 | 6.8 | 3 | 1.8 | 0 | 0 | 0.2 | 0 | 0 | Ta | Zr site | 12.975 | Ta | 0.2 |  |  |  |  | 1 | 0 | Yes |  | 100 | 12 | 900 | 12 |  |  |  | 1 | alumina | 500 | 10 | ethyl alcohol | 2 | Yes | cold | 200 |  |  | 1200 | 12 |  | zirconia |  |  | Cubic | 88 | 0.000129 | 30 | Ag |  |  | 0.46 | 5.32e-09
|  |  | LiCoO2 (+Liquid) | Li | Li2CO3 | La2O3 | 10 |  | Li6.7La3Zr1.7O12Ta0.3 | 6.7 | 3 | 1.7 | 0 | 0 | 0.3 | 0 | 0 | Ta | Zr site | 12.957 | Ta | 0.3 |  |  |  |  | 1 | 0 | Yes |  | 100 | 12 | 900 | 12 |  |  |  | 1 | alumina | 500 | 10 | ethyl alcohol | 2 | Yes | cold | 200 |  |  | 1200 | 12 |  | zirconia |  |  | Cubic | 92 | 0.00103 | 30 | Ag |  |  | 0.37 | 5.4e-09
[5 empty] | Li2CO3 | La2O3 | 10 |  | Li6.6La3Zr1.6O12Ta0.4 | 6.6 | 3 | 1.6 | 0 | 0 | 0.4 | 0 | 0 | Ta | Zr site | 12.953 | Ta | 0.4 |  |  |  |  | 1 | 0 | Yes |  | 100 | 12 | 900 | 12 |  |  |  | 1 | alumina | 500 | 10 | ethyl alcohol | 2 | Yes | cold | 200 |  |  | 1200 | 12 |  | zirconia |  |  | Cubic | 96 | 0.000668 | 30 | Ag |  |  | 0.46 | 4.06e-09 | 104.6 | 20 | 92.5
[5 empty] | Li2CO3 | La2O3 | 10 |  | Li6.5La3Zr1.5O12Ta0.5 | 6.5 | 3 | 1.5 | 0 | 0 | 0.5 | 0 | 0 | Ta | Zr site | 12.943 | Ta | 0.5 |  |  |  |  | 1 | 0 | Yes |  | 100 | 12 | 900 | 12 |  |  |  | 1 | alumina | 500 | 10 | ethyl alcohol | 2 | Yes | cold | 200 |  |  | 1200 | 12 |  | zirconia |  |  | Cubic | 93 | 0.000617 | 30 | Ag |  |  | 0.45 | 4.5e-09
[5 empty] | Li2CO3 | La2O3 | 10 |  | Li6.4La3Zr1.4O12Ta0.6 | 6.4 | 3 | 1.4 | 0 | 0 | 0.6 | 0 | 0 | Ta | Zr site | 12.932 | Ta | 0.6 |  |  |  |  | 1 | 0 | Yes |  | 100 | 12 | 900 | 12 |  |  |  | 1 | alumina | 500 | 10 | ethyl alcohol | 2 | Yes | cold | 200 |  |  | 1200 | 12 |  | zirconia |  |  | Cubic | 91 | 0.000326 | 30 | Ag |  |  | 0.53 | 3.7e-09
29 | Yali Luo 2019 | https://doi.org/10.1016/j.ceramint.2019.06.002 | LiCoO2 (+Liquid) | Li | Li2CO3 | La2O3 | 10 | Yes | Li6.5La3Zr1.3O12Nb0.6Gd0.1 | 6.5 | 3 | 1.3 | 0 | 0 | 0.7 | 0 | 0 | Nb/Gd | Zr site | _ | Nb | 0.6 | Gd | 0.1 |  |  | 2 |  | Yes |  |  |  | 900 | 12 |  |  |  | 1 | alumina |  | 12 | isopropanol | 2 | No | cold | 200 | uniaxial |  | 1150 | 12 |  | alumina | air |  | Cubic | 98 | 0.000986 | 25 | Ag |  |  | 0.286 | 1e-08 | 138.5 | 100 | 94.5
30 | Kai Liu 2014 | http://dx.doi.org/10.1016/j.jpowsour.2014.02.065 |  |  | Li2CO3 | La2O3 | 0 | Yes | Li6.5La3Zr1.5O12Ta0.5 | 6.5 | 3 | 1.5 | 0 | 0 | 0.5 | 0 | 0 | Ta | Zr site | _ | Ta | 0.5 |  |  |  |  | 1 |  | No |  |  |  | 900 | 6 |  |  |  | 1 | alumina | 0 | 0 |  | 0 | No | cold | 4 | axial |  | 1140 | 16 |  | alumina |  |  | Cubic |  | 2.48e-06 | 25 | Au
[5 empty] | Li2CO3 | La2O3 | 10 | Yes | Li6.5La3Zr1.5O12Ta0.5 | 6.5 | 3 | 1.5 | 0 | 0 | 0.5 | 0 | 0 | Ta | Zr site | _ | Ta | 0.5 |  |  |  |  | 1 |  | No |  |  |  | 900 | 6 |  |  |  | 1 | alumina |  |  |  | 1 | No | cold | 4 | axial |  | 1140 | 16 |  | alumina |  |  | Cubic |  | 1.06e-05 | 25 | Au
[5 empty] | Li2CO3 | La2O3 | 20 | Yes | Li6.5La3Zr1.5O12Ta0.5 | 6.5 | 3 | 1.5 | 0 | 0 | 0.5 | 0 | 0 | Ta | Zr site | _ | Ta | 0.5 |  |  |  |  | 1 |  | No |  |  |  | 900 | 6 |  |  |  | 1 | alumina |  |  |  | 1 | No | cold | 4 | axial |  | 1140 | 16 |  | alumina |  |  | Cubic |  | 0.000181 | 25 | Au
[5 empty] | Li2CO3 | La2O3 | 30 | Yes | Li6.5La3Zr1.5O12Ta0.5 | 6.5 | 3 | 1.5 | 0 | 0 | 0.5 | 0 | 0 | Ta | Zr site | _ | Ta | 0.5 |  |  |  |  | 1 |  | No |  |  |  | 900 | 6 |  |  |  | 1 | alumina |  |  |  | 1 | No | cold | 4 | axial |  | 1140 | 16 |  | alumina |  |  | Cubic |  | 0.000433 | 25 | Au
[5 empty] | Li2CO3 | La2O3 | 40 | Yes | Li6.5La3Zr1.5O12Ta0.5 | 6.5 | 3 | 1.5 | 0 | 0 | 0.5 | 0 | 0 | Ta | Zr site | _ | Ta | 0.5 |  |  |  |  | 1 |  | No |  |  |  | 900 | 6 |  |  |  | 1 | alumina |  |  |  | 1 | No | cold | 4 | axial |  | 1140 | 16 |  | alumina |  |  | Cubic |  | 0.000372 | 25 | Au
[5 empty] | Li2CO3 | La2O3 | 50 | Yes | Li6.5La3Zr1.5O12Ta0.5 | 6.5 | 3 | 1.5 | 0 | 0 | 0.5 | 0 | 0 | Ta | Zr site | _ | Ta | 0.5 |  |  |  |  | 1 |  | No |  |  |  | 900 | 6 |  |  |  | 1 | alumina |  |  |  | 1 | No | cold | 4 | axial |  | 1140 | 16 |  | alumina |  |  | Cubic |  | 0.000366 | 25 | Au
31 | Yue Jiang 2020 | https://doi.org/10.1016/j.ceramint.2019.10.046 |  |  | LiOH.H2O | La2O3 | 10 |  | Li7La3Zr2O12 | 7 | 3 | 2 | 0 | 0 | 0 | 0 | 0 | 0 | 0 | T | Nil | 0 |  |  |  |  | 0 |  | Yes |  |  |  | 1000 | 12 | 60 |  |  | 1 | MgO | 420 | 12 |  | 1 | No | cold | 30 |  |  | 1100 | 12 |  | MgO | air |  | Tetragonal | 78.2 | 8.711e-07 | 25 | Au
[5 empty] | LiOH.H2O | La2O3 | 10 |  | Li6.85La3Zr2O12Ga0.05 | 6.85 | 3 | 2 | 0.05 | 0 | 0 | Ga | 0 | 0 | Li site | 12.814 | Ga | 0.05 |  |  |  |  | 1 |  | Yes |  |  |  | 1000 | 12 | 60 |  |  | 1 | MgO | 420 | 12 |  | 1 | No | cold | 30 |  |  | 1100 | 12 |  | MgO | air |  | Cubic | 82 | 3.847e-06 | 25 | Au
[5 empty] | LiOH.H2O | La2O3 | 10 |  | Li6.7La3Zr2O12Ga0.1 | 6.7 | 3 | 2 | 0.1 | 0 | 0 | Ga | 0 | 0 | Li site | 12.9805 | Ga | 0.1 |  |  |  |  | 1 |  | Yes |  |  |  | 1000 | 12 | 60 |  |  | 1 | MgO | 420 | 12 |  | 1 | No | cold | 30 |  |  | 1100 | 12 |  | MgO | air |  | Cubic | 83.9 | 3.968e-05 | 25 | Au
[5 empty] | LiOH.H2O | La2O3 | 10 |  | Li6.55La3Zr2O12Ga0.15 | 6.55 | 3 | 2 | 0.15 | 0 | 0 | Ga | 0 | 0 | Li site | 12.9796 | Ga | 0.15 |  |  |  |  | 1 |  | Yes |  |  |  | 1000 | 12 | 60 |  |  | 1 | MgO | 420 | 12 |  | 1 | No | cold | 30 |  |  | 1100 | 12 |  | MgO | air |  | Cubic | 92.3 | 0.0004963 | 25 | Au
[5 empty] | LiOH.H2O | La2O3 | 10 |  | Li6.4La3Zr2O12Ga0.2 | 6.4 | 3 | 2 | 0.2 | 0 | 0 | Ga | 0 | 0 | Li site | 12.9762 | Ga | 0.2 |  |  |  |  | 1 |  | Yes |  |  |  | 1000 | 12 | 60 |  |  | 1 | MgO | 420 | 12 |  | 1 | No | cold | 30 |  |  | 1100 | 12 |  | MgO | air |  | Cubic | 95.5 | 0.001352 | 25 | Au
[5 empty] | LiOH.H2O | La2O3 | 10 |  | Li6.25La3Zr2O12Ga0.25 | 6.25 | 3 | 2 | 0.25 | 0 | 0 | Ga | 0 | 0 | Li site | 12.973 | Ga | 0.25 |  |  |  |  | 1 |  | Yes |  |  |  | 1000 | 12 | 60 |  |  | 1 | MgO | 420 | 12 |  | 1 | No | cold | 30 |  |  | 1100 | 12 |  | MgO | air |  | Cubic | 93.1 | 0.001226 | 25 | Au
[5 empty] | LiOH.H2O | La2O3 | 10 |  | Li6.1La3Zr2O12Ga0.3 | 6.1 | 3 | 2 | 0.3 | 0 | 0 | Ga | 0 | 0 | Li site | 12.9713 | Ga | 0.3 |  |  |  |  | 1 |  | Yes |  |  |  | 1000 | 12 | 60 |  |  | 1 | MgO | 420 | 12 |  | 1 | No | cold | 30 |  |  | 1100 | 12 |  | MgO | air |  | Cubic | 89 | 0.001023 | 25 | Au
[5 empty] | LiOH.H2O | La2O3 | 10 |  | Li5.95La3Zr2O12Ga0.35 | 5.95 | 3 | 2 | 0.35 | 0 | 0 | Ga | 0 | 0 | Li site | 12.9717 | Ga | 0.35 |  |  |  |  | 1 |  | Yes |  |  |  | 1000 | 12 | 60 |  |  | 1 | MgO | 420 | 12 |  | 1 | No | cold | 30 |  |  | 1100 | 12 |  | MgO | air |  | Cubic | 87.7 | 0.0009138 | 25 | Au
[5 empty] | LiOH.H2O | La2O3 | 10 |  | Li5.8La3Zr2O12Ga0.4 | 5.8 | 3 | 2 | 0.4 | 0 | 0 | Ga | 0 | 0 | Li site | 12.9687 | Ga | 0.4 |  |  |  |  | 1 |  | Yes |  |  |  | 1000 | 12 | 60 |  |  | 1 | MgO | 420 | 12 |  | 1 | No | cold | 30 |  |  | 1100 | 12 |  | MgO | air |  | Cubic | 85.9 | 0.0004561 | 25 | Au
[5 empty] | LiOH.H2O | La2O3 | 10 |  | Li6.4La3Zr2O12Ga0.2 | 6.4 | 3 | 2 | 0.2 | 0 | 0 | Ga | 0 | 0 | Li site | 12.9745 | Ga | 0.2 |  |  |  |  | 1 |  | Yes |  |  |  | 1000 | 12 | 60 |  |  | 1 | alumina | 420 | 12 |  | 1 | No | cold | 30 |  |  | 1100 | 12 |  | alumina | air |  | Cubic | 92.5 | 0.00187 | 25 | Au
32 | Enkhjargal Enkhbayar 2022 | https://doi.org/10.1021/acsomega.2c06544 |  |  | Li2CO3 | La2O3 | 25 |  | Li7La3Zr2O12 | 7 | 3 | 2 | 0 | 0 | 0 | 0 | 0 | 0 | None | T | Nil | 0 |  |  |  |  | 0 |  | Yes |  |  |  | 950 | 6 |  |  |  | 1 |  | 700 | 5 |  | 1 | Yes | Cold |  |  |  | 1050 | 6 |  | Al/Pt |  |  |  |  | 1.7e-06 | 25 | Ag | 1.7e-06
[5 empty] | Li2CO3 | La2O3 | 25 |  | Li6.4La3Zr1.4O12Ta0.6 | 6.4 | 3 | 1.4 | 0 | 0 | 0.6 | 0 | 0 | Ta | Zr site | 12.951 | Ta | 0.6 |  |  |  |  | 1 |  | Yes |  |  |  | 950 | 6 |  |  |  | 1 |  | 700 | 5 |  | 1 | Yes | Cold |  |  |  | 1050 | 6 |  | Al/Pt |  |  | Cubic | 73.7 | 1.02e-05 | 25 | Ag | 3.19e-05 | 1.5e-05
[5 empty] | Li2CO3 | La2O3 | 25 |  | Li6.47La3Zr1.6O12Ta0.4Ga0.067 | 6.4 | 3 | 1.6 | 0.067 | 0 | 0.4 | Ga | 0 | Ta | Combined | 12.958 | Ta | 0.4 | Ga | 0.067 |  |  | 2 |  | Yes |  |  |  | 950 | 6 |  |  |  | 1 |  | 700 | 5 |  | 1 | Yes | Cold |  |  |  | 1050 | 6 |  | Al/Pt |  |  | Cubic | 87 | 3.86e-05 | 25 | Ag | 5.91e-05 | 0.0001114
[5 empty] | Li2CO3 | La2O3 | 25 |  | Li6.4La3Zr1.6O12Ta0.2Ga0.133 | 6.4 | 3 | 1.6 | 0.133 | 0 | 0.2 | Ga | 0 | Ta | Combined | 12.972 | Ta | 0.2 | Ga | 0.133 |  |  | 2 |  | Yes |  |  |  | 950 | 6 |  |  |  | 1 |  | 700 | 5 |  | 1 | Yes | Cold |  |  |  | 1050 | 6 |  | Al/Pt |  |  | Cubic | 86.9 | 3.56e-05 | 25 | Ag | 6.12e-05 | 8.54e-05
[5 empty] | Li2CO3 | La2O3 | 25 |  | Li6.4La3Zr2O12Ga0.2 | 6.4 | 3 | 2 | 0.2 | 0 | 0 | Ga | 0 | 0 | Li site | 12.985 | Ga | 0.2 |  |  |  |  | 1 |  | Yes |  |  |  | 950 | 6 |  |  |  | 1 |  | 700 | 5 |  | 1 | Yes | cold |  |  |  | 1050 | 6 |  | Al/Pt |  |  | Cubic | 86.8 | 2.43e-05 | 25 | Ag | 0.0001024 | 3.19e-05
[5 empty] | Li2CO3 | La2O3 | 25 |  | Li7La3Zr2O12 | 7 | 3 | 2 | 0 | 0 | 0 | 0 | 0 | 0 | None | T | Nil | 0 |  |  |  |  | 0 |  | Yes |  |  |  | 950 | 6 |  |  |  | 1 |  | 700 | 5 |  | 1 | Yes | Cold |  |  |  | 1050 | 12 |  | Al/Pt |  |  | Cubic |  | 2.7e-06 | 25 | Ag | 6e-07 | 5e-07
[5 empty] | Li2CO3 | La2O3 | 25 |  | Li6.4La3Zr1.4O12Ta0.6 | 6.4 | 3 | 1.4 | 0 | 0 | 0.6 | 0 | 0 | Ta | Zr site | 12.928 | Ta | 0.6 |  |  |  |  | 1 |  | Yes |  |  |  | 950 | 6 |  |  |  | 1 |  | 700 | 5 |  | 1 | Yes | Cold |  |  |  | 1050 | 12 |  | Al/Pt |  |  | Cubic | 78.3 | 9.36e-05 | 25 | Ag | 0.0002489 | 0.0001499
[5 empty] | Li2CO3 | La2O3 | 25 |  | Li6.4La3Zr1.6O12Ta0.4Ga0.067 | 6.4 | 3 | 1.6 | 0.067 | 0 | 0.4 | Ga | 0 | Ta | Combined | 12.944 | Ta | 0.4 | Ga | 0.067 |  |  | 2 |  | Yes |  |  |  | 950 | 6 |  |  |  | 1 |  | 700 | 5 |  | 1 | Yes | Cold |  |  |  | 1050 | 12 |  | Al/Pt |  |  | Cubic | 92.7 | 0.0001662 | 25 | Ag | 0.0002772 | 0.0004154
[5 empty] | Li2CO3 | La2O3 | 25 |  | Li6.4La3Zr1.6O12Ta0.2Ga0.133 | 6.4 | 3 | 1.6 | 0.133 | 0 | 0.2 | Ga | 0 | Ta | Combined | 12.966 | Ta | 0.2 | Ga | 0.133 |  |  | 2 |  | Yes |  |  |  | 950 | 6 |  |  |  | 1 |  | 700 | 5 |  | 1 | Yes | Cold |  |  |  | 1050 | 12 |  | Al/Pt |  |  | Cubic | 93.8 | 0.0001735 | 25 | Ag | 0.0003298 | 0.0003662
[5 empty] | Li2CO3 | La2O3 | 25 |  | Li6.4La3Zr2O12Ga0.2 | 6.4 | 3 | 2 | 0.2 | 0 | 0 | Ga | 0 | 0 | Li site | 12.979 | Ga | 0.2 |  |  |  |  | 1 |  | Yes |  |  |  | 950 | 6 |  |  |  | 1 |  | 700 | 5 |  | 1 | Yes | Cold |  |  |  | 1050 | 12 |  | Al/Pt |  |  | Cubic | 90.9 | 0.000131 | 25 | Ag | 0.0004074 | 0.000193
[5 empty] | Li2CO3 | La2O3 | 25 |  | Li7La3Zr2O12 | 7 | 3 | 2 | 0 | 0 | 0 | 0 | 0 | 0 | None | T | Nil | 0 |  |  |  |  | 0 |  | Yes |  |  |  | 950 | 6 |  |  |  | 1 |  | 700 | 5 |  | 1 | Yes | Cold |  |  |  | 1100 | 6 |  | Al/Pt |  |  |  |  | 2e-06 | 25 | Ag | 2e-06
[5 empty] | Li2CO3 | La2O3 | 25 |  | Li6.4La3Zr1.4O12Ta0.6 | 6.4 | 3 | 1.4 | 0 | 0 | 0.6 | 0 | 0 | Ta | Zr site | 12.946 | Ta | 0.6 |  |  |  |  | 1 |  | Yes |  |  |  | 950 | 6 |  |  |  | 1 |  | 700 | 5 |  | 1 | Yes | Cold |  |  |  | 1100 | 6 |  | Al/Pt |  |  | Cubic | 74.5 | 1.69e-05 | 25 | Ag | 2.1e-05 | 8.66e-05
[5 empty] | Li2CO3 | La2O3 | 25 |  | Li6.4La3Zr1.6O12Ta0.4Ga0.067 | 6.4 | 3 | 1.6 | 0.067 | 0 | 0.4 | Ga | 0 | Ta | Combined | 12.954 | Ta | 0.4 | Ga | 0.067 |  |  | 2 |  | Yes |  |  |  | 950 | 6 |  |  |  | 1 |  | 700 | 5 |  | 1 | Yes | Cold |  |  |  | 1100 | 6 |  | Al/Pt |  |  | Cubic | 89.4 | 0.00011 | 25 | Ag | 0.0001776 | 0.0002886
[5 empty] | Li2CO3 | La2O3 | 25 |  | Li6.4La3Zr1.6O12Ta0.2Ga0.133 | 6.4 | 3 | 1.6 | 0.133 | 0 | 0.2 | Ga | 0 | Ta | Combined | 12.97 | Ta | 0.2 | Ga | 0.133 |  |  | 2 |  | Yes |  |  |  | 950 | 6 |  |  |  | 1 |  | 700 | 5 |  | 1 | Yes | Cold |  |  |  | 1100 | 6 |  | Al/Pt |  |  | Cubic | 89.9 | 0.000191 | 25 | Ag | 0.0001959 | 0.0003039
[5 empty] | Li2CO3 | La2O3 | 25 |  | Li6.4La3Zr2O12Ga0.2 | 6.4 | 3 | 2 | 0.2 | 0 | 0 | Ga | 0 | 0 | Li site | 12.984 | Ga | 0.2 |  |  |  |  | 1 |  | Yes |  |  |  | 950 | 6 |  |  |  | 1 |  | 700 | 5 |  | 1 | Yes | Cold |  |  |  | 1100 | 6 |  | Al/Pt |  |  | Cubic | 88.9 | 7.13e-05 | 25 | Ag | 0.0003539 | 8.93e-05
[5 empty] | Li2CO3 | La2O3 | 25 |  | Li7La3Zr2O12 | 7 | 3 | 2 | 0 | 0 | 0 | 0 | 0 | 0 | None | T | Nil | 0 |  |  |  |  | 0 |  | Yes |  |  |  | 950 | 6 |  |  |  | 1 |  | 700 | 5 |  | 1 | Yes | Cold |  |  |  | 1100 | 12 |  | Al/Pt |  |  |  |  | 3.6e-06 | 25 | Ag | 7.3e-06 | 7e-06
[5 empty] | Li2CO3 | La2O3 | 25 |  | Li6.4La3Zr1.4O12Ta0.6 | 6.4 | 3 | 1.4 | 0 | 0 | 0.6 | 0 | 0 | Ta | Zr site | 12.926 | Ta | 0.6 |  |  |  |  | 1 |  | Yes |  |  |  | 950 | 6 |  |  |  | 1 |  | 700 | 5 |  | 1 | Yes | Cold |  |  |  | 1100 | 12 |  | Al/Pt |  |  | Cubic | 80.3 | 0.0002044 | 25 | Ag | 0.0002679 | 0.000862
[5 empty] | Li2CO3 | La2O3 | 25 |  | Li6.4La3Zr1.6O12Ta0.4Ga0.067 | 6.4 | 3 | 1.6 | 0.067 | 0 | 0.4 | Ga | 0 | Ta | Combined | 12.948 | Ta | 0.4 | Ga | 0.067 |  |  | 2 |  | Yes |  |  |  | 950 | 6 |  |  |  | 1 |  | 700 | 5 |  | 1 | Yes | Cold |  |  |  | 1100 | 12 |  | Al/Pt |  |  | Cubic | 93.7 | 0.0003634 | 25 | Ag | 0.0003634
[5 empty] | Li2CO3 | La2O3 | 25 |  | Li6.4La3Zr1.6O12Ta0.2Ga0.133 | 6.4 | 3 | 1.6 | 0.133 | 0 | 0.2 | Ga | 0 | Ta | Combined | 12.968 | Ta | 0.2 | Ga | 0.133 |  |  | 2 |  | Yes |  |  |  | 950 | 6 |  |  |  | 1 |  | 700 | 5 |  | 1 | Yes | Cold |  |  |  | 1100 | 12 |  | Al/Pt |  |  | Cubic | 95.7 | 0.0006141 | 25 | Ag | 0.0006141
[5 empty] | Li2CO3 | La2O3 | 25 |  | Li6.4La3Zr2O12Ga0.2 | 6.4 | 3 | 2 | 0.2 | 0 | 0 | Ga | 0 | 0 | Li site | 12.979 | Ga | 0.2 |  |  |  |  | 1 |  | Yes |  |  |  | 950 | 6 |  |  |  | 1 |  | 700 | 5 |  | 1 | Yes | Cold |  |  |  | 1100 | 12 |  | Al/Pt |  |  | Cubic | 93.1 | 0.0004244 | 25 | Ag | 0.0006207
33 | Ryoji Inanda 2014 | http://dx.doi.org/10.1016/j.ssi.2013.09.008 |  |  | Li2CO3 | La(OH)3 | 10 |  | Li7La3Zr2O12 | 7 | 3 | 2 | 0 | 0 | 0 | 0 | 0 | 0 | None | _ | Nil | 0 |  |  |  |  | 0 | 0 | Yes |  |  |  | 900 | 6 |  |  |  | 1 |  |  |  |  | 1 | No | Cold |  |  |  | 1200 | 24 |  | Pt-Au |  |  | Tetragonal | 91 | 9.9e-06 | 27 | Au |  |  | 0.43
[5 empty] | Li2CO3 | La(OH)3 | 10 |  | Li6.75La3Zr1.75O12Ta0.25 | 6.75 | 3 | 1.75 | 0 | 0 | 0.25 | 0 | 0 | Ta | Zr site | _ | Ta | 0.25 |  |  |  |  | 1 | 0 | Yes |  |  |  | 900 | 6 |  |  |  | 1 |  |  |  |  | 1 | No | Cold |  |  |  | 1100 | 15 |  | Pt-Au |  |  | Cubic | 92 | 0.00041 | 27 | Au |  |  | 0.42
[5 empty] | Li2CO3 | La(OH)3 | 10 |  | Li6.5La3Zr1.5O12Ta0.5 | 6.5 | 3 | 1.5 | 0 | 0 | 0.5 | 0 | 0 | Ta | Zr site | _ | Ta | 0.5 |  |  |  |  | 1 | 0 | Yes |  |  |  | 900 | 6 |  |  |  | 1 |  |  |  |  | 1 | No | Cold |  |  |  | 1100 | 15 |  | Pt-Au |  |  | Cubic | 89 | 0.00061 | 27 | Au |  |  | 0.4
[5 empty] | Li2CO3 | La(OH)3 | 10 |  | Li6La3Zr1O12Ta1 | 6 | 3 | 1 | 0 | 0 | 1 | 0 | 0 | Ta | Zr site | _ | Ta | 1 |  |  |  |  | 1 | 0 | Yes |  |  |  | 900 | 6 |  |  |  | 1 |  |  |  |  | 1 | No | Cold |  |  |  | 1100 | 15 |  | Pt-Au |  |  | Cubic | 92 | 0.00021 | 27 | Au |  |  | 0.42
34 | Yu Gong 2019 | https://doi.org/10.1016/j.ceramint.2019.06.061 |  |  | LiOH | La2O3 | 10 |  | Li7La3Zr2O12 | 7 | 3 | 2 | 0 | 0 | 0 | 0 | 0 | 0 | None | _ | Nil | 0 |  |  |  |  | 0 | 1 | Yes |  |  |  | 900 | 6 |  |  |  | 1 | Alumina |  | 6 |  | 2 | No | Cold |  |  |  | 1230 | 1 |  |  |  |  | Cubic |  | 3e-06 | 30 |  |  |  | 0.45
[5 empty] | LiOH | La2O3 | 10 |  | Li6.8La3Zr1.8O12Ta0.2 | 6.8 | 3 | 1.8 | 0 | 0 | 0.2 | 0 | 0 | Ta | Zr site | _ | Ta | 0.2 |  |  |  |  | 1 | 1 | Yes |  |  |  | 900 | 6 |  |  |  | 1 | Alumina |  | 6 |  | 2 | No | Cold |  |  |  | 1230 | 1 |  |  |  |  | cubic | 91.6 | 0.000212 | 30 |  |  |  | 0.3
[5 empty] | LiOH | La2O3 | 10 |  | Li6.6La3Zr1.6O12Ta0.4 | 6.6 | 3 | 1.6 | 0 | 0 | 0.4 | 0 | 0 | Ta | Zr site | _ | Ta | 0.4 |  |  |  |  | 1 | 1 | Yes |  |  |  | 900 | 6 |  |  |  | 1 | Alumina |  | 6 |  | 2 | No | Cold |  |  |  | 1230 | 1 |  |  |  |  | cubic | 92 | 0.000601 | 30 |  |  |  | 0.27
[5 empty] | LiOH | La2O3 | 10 |  | Li6.4La3Zr1.4O12Ta0.6 | 6.4 | 3 | 1.4 | 0 | 0 | 0.6 | 0 | 0 | Ta | Zr site | _ | Ta | 0.6 |  |  |  |  | 1 | 1 | Yes |  |  |  | 900 | 6 |  |  |  | 1 | Alumina |  | 6 |  | 2 | No | Cold |  |  |  | 1230 | 1 |  |  |  |  | cubic | 93.9 | 0.000319 | 30 |  |  |  | 0.29
[5 empty] | LiOH | La2O3 | 10 |  | Li6.2La3Zr1.2O12Ta0.8 | 6.2 | 3 | 1.2 | 0 | 0 | 0.8 | 0 | 0 | Ta | Zr site | _ | Ta | 0.8 |  |  |  |  | 1 | 1 | Yes |  |  |  | 900 | 6 |  |  |  | 1 | Alumina |  | 6 |  | 2 | No | Cold |  |  |  | 1230 | 1 |  |  |  |  | cubic |  | 0.000273 | 30 |  |  |  | 0.3
[5 empty] | LiOH | La2O3 | 10 |  | Li6La3Zr1O12Ta1 | 6 | 3 | 1 | 0 | 0 | 1 | 0 | 0 | Ta | Zr site | _ | Ta | 1 |  |  |  |  | 1 | 1 | Yes |  |  |  | 900 | 6 |  |  |  | 1 | Alumina |  | 6 |  | 2 | No | Cold |  |  |  | 1230 | 1 |  |  |  |  | cubic |  | 0.00019 | 30 |  |  |  | 0.31
35 | Tianhang Zhang 2020 | https://doi.org/10.1016/j.ceramint.2019.10.115 |  |  | Li2CO3 | La2O3 | 15 |  | Li7La3Zr2O12 | 7 | 3 | 2 | 0 | 0 | 0 | 0 | 0 | 0 | None | _ | Nil | 0 |  |  |  |  | 0 | 0 | Yes |  |  |  | 800 | 6 | 150 |  |  | 1 | Zirconia |  | 12 | ethanol | 1 | No | Cold |  |  |  | 1100 | 12 |  |  |  |  | Tetragonal | 86.24 | 2.13e-06 | 21
[5 empty] | Li2CO3 | La2O3 | 15 |  | Li6.75La3Zr1.75O12Nb0.25 | 6.75 | 3 | 1.75 | 0 | 0 | 0.25 | 0 | 0 | Nb | Zr site | _ | Nb | 0.25 |  |  |  |  | 1 | 0 | Yes |  |  |  | 800 | 6 | 150 |  |  | 1 | Zirconia |  | 12 | ethanol | 1 | No | Cold |  |  |  | 1100 | 12 |  |  |  |  | cubic | 88.42 | 2.44e-05 | 21
[5 empty] | Li2CO3 | La2O3 | 15 |  | Li6.5La3Zr1.5O12Nb0.5 | 6.5 | 3 | 1.5 | 0 | 0 | 0.5 | 0 | 0 | Nb | Zr site | _ | Nb | 0.5 |  |  |  |  | 1 | 0 | Yes |  |  |  | 800 | 6 | 150 |  |  | 1 | Zirconia |  | 12 | ethanol | 1 | No | Cold |  |  |  | 1100 | 12 |  |  |  |  | cubic | 91.33 | 5.04e-05 | 21
[5 empty] | Li2CO3 | La2O3 | 15 |  | Li6.25La3Zr1.25O12Nb0.75 | 6.25 | 3 | 1.25 | 0 | 0 | 0.75 | 0 | 0 | Nb | Zr site | _ | Nb | 0.75 |  |  |  |  | 1 | 0 | Yes |  |  |  | 800 | 6 | 150 |  |  | 1 | Zirconia |  | 12 | ethanol | 1 | No | Cold |  |  |  | 1100 | 12 |  |  |  |  | cubic | 90.6 | 4.03e-05 | 21
[5 empty] | Li2CO3 | La2O3 | 15 |  | Li6La3Zr1O12Nb1 | 6 | 3 | 1 | 0 | 0 | 1 | 0 | 0 | Nb | Zr site | _ | Nb | 1 |  |  |  |  | 1 | 0 | Yes |  |  |  | 800 | 6 | 150 |  |  | 1 | Zirconia |  | 12 | ethanol | 1 | No | Cold |  |  |  | 1100 | 12 |  |  |  |  | cubic | 82.84 | 2.02e-05 | 21
36 | Daisuke Mori 2019 | DOI: 10.1149/2.0171903jes |  |  | Li2CO3 | La(OH)3 | 5 |  | Li6.25La3Zr2O12Ga0.25 | 6.25 | 3 | 2 | 0.25 | 0 | 0 | Ga | 0 | 0 | Li site | _ | Ga | 0.25 |  |  |  |  | 1 |  | Yes |  |  |  | 800 | 12 |  |  |  | 1 |  |  |  | hexane | 2 | No | Cold | 150 | hydrostatic |  | 1000 | 12 |  |  |  |  | mixed | 90 | 0.00064 | 25 |  |  |  | 0.36
[5 empty] | Li2CO3 | La(OH)3 | 5 |  | Li6.3La2.95Zr2O12Ga0.25Sr0.05 | 6.3 | 2.95 | 2 | 0.25 | 0.05 | 0 | Ga | Sr | 0 | Combined | _ | Ga | 0.25 | Sr | 0.05 |  |  | 2 |  | Yes |  |  |  | 800 | 12 |  |  |  | 1 |  |  |  | hexane | 2 | No | Cold | 150 | hydrostatic |  | 1000 | 12 |  |  |  |  | mixed | 91 | 0.00069 | 25 |  |  |  | 0.33
[5 empty] | Li2CO3 | La(OH)3 | 5 |  | Li6.35La2.9Zr2O12Ga0.25Sr0.1 | 6.35 | 2.9 | 2 | 0.25 | 0.1 | 0 | Ga | Sr | 0 | Combined | _ | Ga | 0.25 | Sr | 0.1 |  |  | 2 |  | Yes |  |  |  | 800 | 12 |  |  |  | 1 |  |  |  | hexane | 2 | No | Cold | 150 | hydrostatic |  | 1000 | 12 |  |  |  |  | mixed | 93 | 0.0013 | 25 |  |  |  | 0.25
[5 empty] | Li2CO3 | La(OH)3 | 5 |  | Li6.4La2.85Zr2O12Ga0.25Sr0.15 | 6.4 | 2.85 | 2 | 0.25 | 0.15 | 0 | Ga | Sr | 0 | Combined | _ | Ga | 0.25 | Sr | 0.15 |  |  | 2 |  | Yes |  |  |  | 800 | 12 |  |  |  | 1 |  |  |  | hexane | 2 | No | Cold | 150 | hydrostatic |  | 1000 | 12 |  |  |  |  | mixed | 94 | 0.00017 | 25 |  |  |  | 0.33
[5 empty] | Li2CO3 | La(OH)3 | 5 |  | Li6.45La2.8Zr2O12Ga0.25Sr0.2 | 6.45 | 2.8 | 2 | 0.25 | 0.2 | 0 | Ga | Sr | 0 | Combined | _ | Ga | 0.25 | Sr | 0.2 |  |  | 2 |  | Yes |  |  |  | 800 | 12 |  |  |  | 1 |  |  |  | hexane | 2 | No | Cold | 150 | hydrostatic |  | 1000 | 12 |  |  |  |  | mixed | 93 | 7e-05 | 25 |  |  |  | 0.36
[5 empty] | Li2CO3 | La(OH)3 | 5 |  | Li6.55La2.7Zr2O12Ga0.25Sr0.3 | 6.55 | 2.7 | 2 | 0.25 | 0.3 | 0 | Ga | Sr | 0 | Combined | _ | Ga | 0.25 | Sr | 0.3 |  |  | 2 |  | Yes |  |  |  | 800 | 12 |  |  |  | 1 |  |  |  | hexane | 2 | No | Cold | 150 | hydrostatic |  | 1000 | 12 |  |  |  |  | mixed | 90 | 6.7e-06 | 25 |  |  |  | 0.41
[5 empty] | Li2CO3 | La(OH)3 | 5 |  | Li6.65La2.6Zr2O12Ga0.25Sr0.4 | 6.65 | 2.6 | 2 | 0.25 | 0.4 | 0 | Ga | Sr | 0 | Combined | _ | Ga | 0.25 | Sr | 0.4 |  |  | 2 |  | Yes |  |  |  | 800 | 12 |  |  |  | 1 |  |  |  | hexane | 2 | No | Cold | 150 | hydrostatic |  | 1000 | 12 |  |  |  |  | mixed | 87 | 2e-06 | 25 |  |  |  | 0.45
[5 empty] | Li2CO3 | La(OH)3 | 5 |  | Li6.75La2.5Zr2O12Ga0.25Sr0.5 | 6.75 | 2.5 | 2 | 0.25 | 0.5 | 0 | Ga | Sr | 0 | Combined | _ | Ga | 0.25 | Sr | 0.5 |  |  | 2 |  | Yes |  |  |  | 800 | 12 |  |  |  | 1 |  |  |  | hexane | 2 | No | Cold | 150 | hydrostatic |  | 1000 | 12 |  |  |  |  | mixed | 94 | 1.1e-06 | 25 |  |  |  | 0.42
37 | Yali Luo 2019(A) | https://doi.org/10.1016/j.electacta.2018.10.078 |  |  | Li2CO3 | La2O3 | 10 |  | Li6.4La3Zr2O12Ga0.2 | 6.4 | 3 | 2 | 0.2 | 0 | 0 | Ga | 0 | 0 | Li site | _ | Ga | 0.2 |  |  |  |  | 1 |  |  |  | 70 |  | 1000 | 6 |  | 900 | 12 | 2 |  |  | 12 | 2-propanol | 2 | No | Cold | 200 | uniaxial |  | 1200 | 18 |  | alumina |  |  | cubic | 91.2 | 0.00098 | 25 |  |  |  | 0.32
[5 empty] | Li2CO3 | La2O3 | 10 |  | Li6.4La2.875Zr2O12Ga0.2Y0.125 | 6.4 | 2.8 | 2 | 0.2 | 0.125 | 0 | Ga | Y | 0 | Combined | _ | Ga | 0.2 | Y | 0.125 |  |  | 2 |  |  |  | 70 |  | 1000 | 6 |  | 900 | 12 | 2 |  |  | 12 | 2-propanol | 2 | No | Cold | 200 | uniaxial |  | 1200 | 18 |  | alumina |  |  | cubic | 93.8 | 0.0012 | 25 |  |  |  | 0.319
|  |  | LiCoO2(+liquid) | Li | Li2CO3 | La2O3 | 10 |  | Li6.4La2.75Zr2O12Ga0.2Y0.25 | 6.4 | 2.75 | 2 | 0.2 | 0.25 | 0 | Ga | Y | 0 | Combined | _ | Ga | 0.2 | Y | 0.25 |  |  | 2 |  |  |  | 70 |  | 1000 | 6 |  | 900 | 12 | 2 |  |  | 12 | 2-propanol | 2 | No | Cold | 200 | uniaxial |  | 1200 | 18 |  | alumina |  |  | cubic | 96.6 | 0.00161 | 25 |  |  |  | 0.281 |  | 140 | 100 | 93
[5 empty] | Li2CO3 | La2O3 | 10 |  | Li6.4La2.5Zr2O12Ga0.2Y0.5 | 6.4 | 2.5 | 2 | 0.2 | 0.5 | 0 | Ga | Y | 0 | Combined | _ | Ga | 0.2 | Y | 0.5 |  |  | 2 |  |  |  | 70 |  | 1000 | 6 |  | 900 | 12 | 2 |  |  | 12 | 2-propanol | 2 | No | Cold | 200 | uniaxial |  | 1200 | 18 |  | alumina |  |  | cubic | 88.5 | 0.00073 | 25 |  |  |  | 0.327
38 | Jianmeng Su 2019 | https://doi.org/10.1016/j.ceramint.2019.04.236 |  |  | LiOH.H2O | La2O3 | 5 | Yes | Li6.4La3Zr2O12Ga0.2 | 6.4 | 3 | 2 | 0.2 | 0 | 0 | Ga | 0 | 0 | Li site | _ | Ga | 0.2 |  |  |  |  | 1 |  | yes |  | 75 |  | 850 | 6 |  |  |  | 1 | alumina | 250 | 12 | isopropanol | 2 | No | Cold | 90 |  |  | 1100 | 2 |  | Platinum |  |  | cubic | 97.5 | 0.00128 | 27 | Au |  |  | 0.296 | 5.17e-08
[5 empty] | LiOH.H2O | La2O3 | 5 | Yes | Li6.4La3Zr2O12Ga0.2 | 6.4 | 3 | 2 | 0.2 | 0 | 0 | Ga | 0 | 0 | Li site | _ | Ga | 0.2 |  |  |  |  | 1 |  | yes |  | 75 |  | 850 | 6 |  | 1150 | 0.0166 | 2 | alumina | 250 | 12 | isopropanol | 2 | No | Cold | 90 |  |  | 950 | 3 |  | Platinum |  |  | cubic | 97.2 | 0.00094 | 27 | Au |  |  | 0.328 | 4.34e-08
[5 empty] | LiOH.H2O | La2O3 | 5 | Yes | Li6.4La3Zr2O12Ga0.2 | 6.4 | 3 | 2 | 0.2 | 0 | 0 | Ga | 0 | 0 | Li site | _ | Ga | 0.2 |  |  |  |  | 1 |  | yes |  | 75 |  | 850 | 6 |  | 1150 | 0.0166 | 2 | alumina | 250 | 12 | isopropanol | 2 | No | Cold | 90 |  |  | 975 | 3 |  | Platinum |  |  | cubic | 97.2 | 0.00107 | 27 | Au |  |  | 0.321 | 5.45e-08
[5 empty] | LiOH.H2O | La2O3 | 5 | Yes | Li6.4La3Zr2O12Ga0.2 | 6.4 | 3 | 2 | 0.2 | 0 | 0 | Ga | 0 | 0 | Li site | _ | Ga | 0.2 |  |  |  |  | 1 |  | yes |  | 75 |  | 850 | 6 |  | 1150 | 0.0166 | 2 | alumina | 250 | 12 | isopropanol | 2 | No | Cold | 90 |  |  | 1000 | 3 |  | Platinum |  |  | cubic | 97.3 | 0.00124 | 27 | Au |  |  | 0.311 | 5.04e-08
[5 empty] | LiOH.H2O | La2O3 | 5 | Yes | Li6.4La3Zr2O12Ga0.2 | 6.4 | 3 | 2 | 0.2 | 0 | 0 | Ga | 0 | 0 | Li site | _ | Ga | 0.2 |  |  |  |  | 1 |  | yes |  | 75 |  | 850 | 6 |  | 1150 | 0.0166 | 2 | alumina | 250 | 12 | isopropanol | 2 | No | Cold | 90 |  |  | 1025 | 3 |  | Platinum |  |  | cubic | 97.4 | 0.00138 | 27 | Au |  |  | 0.304 | 4.33e-08
[5 empty] | LiOH.H2O | La2O3 | 5 | Yes | Li6.4La3Zr2O12Ga0.2 | 6.4 | 3 | 2 | 0.2 | 0 | 0 | Ga | 0 | 0 | Li site | _ | Ga | 0.2 |  |  |  |  | 1 |  | yes |  | 75 |  | 850 | 6 |  | 1150 | 0.0166 | 2 | alumina | 250 | 12 | isopropanol | 2 | No | Cold | 90 |  |  | 1050 | 3 |  | Platinum |  |  | cubic | 97.5 | 0.00129 | 27 | Au |  |  | 0.301 | 4.89e-08
39 | Murugan 2007 | DOI: 10.1002/anie.200701144 |  |  | LiOH | La2O3 | 10 | Yes | Li7La3Zr2O12 | 7 | 3 | 2 | 0 | 0 | 0 | 0 | 0 | 0 | None | T | Nil | 0 |  |  |  |  | 0 |  | Yes |  |  |  | 900 |  | 60 | 1125 |  | 2 |  |  | 12 | 2-propanol | 1 | No | Cold |  | isostatic |  | 1230 | 36 | 60 |  |  |  |  | 92 | 3e-05 | 18 |  |  |  | 0.32
40 | Ce Wang 2021 | https://doi.org/10.1016/j.jallcom.2020.157143 |  |  | Li2CO3 | La2O3 | 15 |  | Li6.6La3Zr1.6O12Ta0.4 | 6.6 | 3 | 1.6 | 0 | 0 | 0.4 | 0 | 0 | Ta | Zr site | _ | Ta | 0.4 |  |  |  |  | 1 |  | Yes |  | 60 | 12 | 900 | 6 |  |  |  | 1 | alumina | 400 | 12 | 2-propanol | 2 | No | Cold | 200 | isostatic |  | 1230 | 1 |  | Alumina |  |  | cubic | 92 | 0.000601 | 25 | Ag |  |  | 0.27
[5 empty] | Li2CO3 | La2O3 | 15 |  | Li6.62La2.98Zr1.6O12Ta0.4Ba0.02 | 6.62 | 2.98 | 1.6 | 0 | 0.02 | 0.4 | 0 | Ba | Ta | Combined | _ | Ta | 0.4 | Ba | 0.02 |  |  | 2 |  | Yes |  | 60 | 12 | 900 | 6 |  |  |  | 1 | alumina | 400 | 12 | 2-propanol | 2 | No | Cold | 200 | isostatic |  | 1230 | 1 |  | Alumina |  |  | cubic | 88.8 | 0.000532 | 25 | Ag |  |  | 0.27
[5 empty] | Li2CO3 | La2O3 | 15 |  | Li6.64La2.96Zr1.6O12Ta0.4Ba0.04 | 6.64 | 2.96 | 1.6 | 0 | 0.04 | 0.4 | 0 | Ba | Ta | Combined | _ | Ta | 0.4 | Ba | 0.04 |  |  | 2 |  | Yes |  | 60 | 12 | 900 | 6 |  |  |  | 1 | alumina | 400 | 12 | 2-propanol | 2 | No | Cold | 200 | isostatic |  | 1230 | 1 |  | Alumina |  |  | cubic |  | 0.000577 | 25 | Ag |  |  | 0.27
[5 empty] | Li2CO3 | La2O3 | 15 |  | Li6.66La2.94Zr1.6O12Ta0.4Ba0.06 | 6.66 | 2.94 | 1.6 | 0 | 0.06 | 0.4 | 0 | Ba | Ta | Combined | _ | Ta | 0.4 | Ba | 0.06 |  |  | 2 |  | Yes |  | 60 | 12 | 900 | 6 |  |  |  | 1 | alumina | 400 | 12 | 2-propanol | 2 | No | Cold | 200 | isostatic |  | 1230 | 1 |  | Alumina |  |  | cubic | 87.5 | 0.00046 | 25 | Ag |  |  | 0.28
[5 empty] | Li2CO3 | La2O3 | 15 |  | Li6.68La2.92Zr1.6O12Ta0.4Ba0.08 | 6.68 | 2.92 | 1.6 | 0 | 0.08 | 0.4 | 0 | Ba | Ta | Combined | _ | Ta | 0.4 | Ba | 0.08 |  |  | 2 |  | Yes |  | 60 | 12 | 900 | 6 |  |  |  | 1 | alumina | 400 | 12 | 2-propanol | 2 | No | Cold | 200 | isostatic |  | 1230 | 1 |  | Alumina |  |  | cubic | 87.1 | 0.000329 | 25 | Ag |  |  | 0.29
[5 empty] | Li2CO3 | La2O3 | 15 |  | Li6.4La3Zr1.4O12Ta0.6 | 6.4 | 3 | 1.4 | 0 | 0 | 0.6 | 0 | 0 | Ta | Zr site | _ | Ta | 0.6 |  |  |  |  | 1 |  | Yes |  | 60 | 12 | 900 | 6 |  |  |  | 1 | alumina | 400 | 12 | 2-propanol | 2 | No | Cold | 200 | isostatic |  | 1230 | 1 |  | Alumina |  |  | cubic |  | 0.000319 | 25 | Ag |  |  | 0.29
[5 empty] | Li2CO3 | La2O3 | 15 |  | Li6.42La2.98Zr1.4O12Ta0.6Ba0.02 | 6.42 | 2.98 | 1.4 | 0 | 0.02 | 0.6 | 0 | Ba | Ta | Combined | _ | Ta | 0.6 | Ba | 0.02 |  |  | 2 |  | Yes |  | 60 | 12 | 900 | 6 |  |  |  | 1 | alumina | 400 | 12 | 2-propanol | 2 | No | Cold | 200 | isostatic |  | 1230 | 1 |  | Alumina |  |  | cubic | 93.4 | 0.000584 | 25 | Ag |  |  | 0.27
[5 empty] | Li2CO3 | La2O3 | 15 |  | Li6.44La2.96Zr1.4O12Ta0.6Ba0.04 | 6.44 | 2.96 | 1.4 | 0 | 0.04 | 0.6 | 0 | Ba | Ta | Combined | _ | Ta | 0.6 | Ba | 0.04 |  |  | 2 |  | Yes |  | 60 | 12 | 900 | 6 |  |  |  | 1 | alumina | 400 | 12 | 2-propanol | 2 | No | Cold | 200 | isostatic |  | 1230 | 1 |  | Alumina |  |  | cubic | 92.9 | 0.000584 | 25 | Ag |  |  | 0.27
[5 empty] | Li2CO3 | La2O3 | 15 |  | Li6.46La2.94Zr1.4O12Ta0.6Ba0.06 | 6.46 | 2.94 | 1.4 | 0 | 0.06 | 0.6 | 0 | Ba | Ta | Combined | _ | Ta | 0.6 | Ba | 0.06 |  |  | 2 |  | Yes |  | 60 | 12 | 900 | 6 |  |  |  | 1 | alumina | 400 | 12 | 2-propanol | 2 | No | Cold | 200 | isostatic |  | 1230 | 1 |  | Alumina |  |  | cubic | 92.8 | 0.000604 | 25 | Ag |  |  | 0.27
[5 empty] | Li2CO3 | La2O3 | 15 |  | Li6.48La2.92Zr1.4O12Ta0.6Ba0.08 | 6.48 | 2.92 | 1.4 | 0 | 0.08 | 0.6 | 0 | Ba | Ta | Combined | _ | Ta | 0.6 | Ba | 0.08 |  |  | 2 |  | Yes |  | 60 | 12 | 900 | 6 |  |  |  | 1 | alumina | 400 | 12 | 2-propanol | 2 | No | Cold | 200 | isostatic |  | 1230 | 1 |  | Alumina |  |  | cubic |  | 0.000547 | 25 | Ag |  |  | 0.28
41 | Xu Li 2019 | https://doi.org/10.1016/j.jallcom.2019.04.274 |  |  | LiOH.H2O | La2O3 | 10 | Yes | Li6.6La3Zr1.6O12Sb0.4 | 6.6 | 3 | 1.6 | 0 | 0 | 0.4 | 0 | 0 | Sb | Zr site | 12.9481 | Sb | 0.4 |  |  |  |  | 1 |  | Yes |  |  |  | 900 | 6 |  |  |  | 1 |  | 400 | 2 | 2-propanol | 2 | No | Cold | 200 |  |  | 1100 | 12 |  | Alumina |  |  | cubic | 89.9 | 0.00011 | 25 | Au | 0.000153 | 0.000206 | 0.33
[5 empty] | LiOH.H2O | La2O3 | 10 | Yes | Li6.62La2.98Zr1.6O12Sb0.4Sr0.02 | 6.62 | 2.98 | 1.6 | 0 | 0.02 | 0.4 | 0 | Sr | Sb | Combined | 12.9493 | Sb | 0.4 | Sr | 0.02 |  |  | 2 |  | Yes |  |  |  | 900 | 6 |  |  |  | 1 |  | 400 | 2 | 2-propanol | 2 | No | Cold | 200 |  |  | 1100 | 12 |  | Alumina |  |  | cubic | 92.6 | 0.000363 | 25 | Au | 0.000474 | 0.000825 | 0.29
|  |  | LiFePO4 + LiPF6 Liquid |  | LiOH.H2O | La2O3 | 10 | Yes | Li6.66La2.94Zr1.6O12Sb0.4Sr0.06 | 6.66 | 2.94 | 1.6 | 0 | 0.06 | 0.4 | 0 | Sr | Sb | Combined | 12.9508 | Sb | 0.4 | Sr | 0.06 |  |  | 2 |  | Yes |  |  |  | 900 | 6 |  |  |  | 1 |  | 400 | 2 | 2-propanol | 2 | No | Cold | 200 |  |  | 1100 | 12 |  | Alumina |  |  | cubic | 95.1 | 0.000883 | 25 | Au | 0.00125 | 0.00151 | 0.26
[5 empty] | LiOH.H2O | La2O3 | 10 | Yes | Li6.7La2.9Zr1.6O12Sb0.4Sr0.1 | 6.7 | 2.9 | 1.6 | 0 | 0.1 | 0.4 | 0 | Sr | Sb | Combined | 12.9528 | Sb | 0.4 | Sr | 0.1 |  |  | 2 |  | Yes |  |  |  | 900 | 6 |  |  |  | 1 |  | 400 | 2 | 2-propanol | 2 | No | Cold | 200 |  |  | 1100 | 12 |  | Alumina |  |  | cubic | 94.3 | 0.000533 | 25 | Au | 0.000643 | 0.00123 | 0.28
[5 empty] | LiOH.H2O | La2O3 | 10 | Yes | Li6.75La2.85Zr1.6O12Sb0.4Sr0.15 | 6.75 | 2.85 | 1.6 | 0 | 0.15 | 0.4 | 0 | Sr | Sb | Combined | 12.9542 | Sb | 0.4 | Sr | 0.15 |  |  | 2 |  | Yes |  |  |  | 900 | 6 |  |  |  | 1 |  | 400 | 2 | 2-propanol | 2 | No | Cold | 200 |  |  | 1100 | 12 |  | Alumina |  |  | cubic | 93.9 | 0.000485 | 25 | Au | 0.000551 | 0.00106 | 0.28
[5 empty] | LiOH.H2O | La2O3 | 10 | Yes | Li6.8La2.8Zr1.6O12Sb0.4Sr0.2 | 6.8 | 2.8 | 1.6 | 0 | 0.2 | 0.4 | 0 | Sr | Sb | Combined | 12.9614 | Sb | 0.4 | Sr | 0.2 |  |  | 2 |  | Yes |  |  |  | 900 | 6 |  |  |  | 1 |  | 400 | 2 | 2-propanol | 2 | No | Cold | 200 |  |  | 1100 | 12 |  | Alumina |  |  | cubic | 92.7 | 0.000172 | 25 | Au | 0.000217 | 0.000309 | 0.31
[5 empty] | LiOH.H2O | La2O3 | 10 | Yes | Li7.06La2.94Zr2O12Sr0.06 | 7.06 | 2.94 | 2 | 0 | 0.06 | 0 | 0 | Sr | 0 | Combined | 12.9634 | Sr | 0.06 |  |  |  |  | 1 |  | Yes |  |  |  | 900 | 6 |  |  |  | 1 |  | 400 | 2 | 2-propanol | 2 | No | Cold | 200 |  |  | 1100 | 12 |  | Alumina |  |  | cubic | 91.3 | 3.67e-05 | 25 | Au | 4.38e-05 | 0.000164 | 0.35
42 | Masashi Kotobuki 2011 | doi:10.1016/j.jpowsour.2011.04.047 |  |  | LiOH | La(OH)3 | 0 | [13 empty] | Al | [5 empty] | 1 | [5 empty] | 900 | 6 |  |  |  | 1 |  | 0 | 0 |  | 0 | 0 | cold |  |  |  | 1000 | 36 |  |  |  |  | cubic |  | 0.00014 | 30 |  | 0.00024
43 | Libin Zhuang 2021 | https://doi.org/10.1016/j.ceramint.2021.04.295 |  |  | LiOH.H2O | La2O3 | 2 |  | Li7La3Zr2O12 | 7 | 3 | 2 | 0 | 0 | 0 | 0 | 0 | 0 | None | _ | Nil | 0 |  |  |  |  | 0 |  | Yes |  |  |  | 950 | 12 |  |  |  | 1 |  | 250 | 24 |  | 2 | No | cold |  |  |  | 1250 | 0.667 |  | Platinum |  |  | Tetragonal | 81 | 3.6e-07 | 25 | Au
[5 empty] | LiOH.H2O | La2O3 | 2 |  | Li6.04La3Zr2O12Al0.32 | 6.04 | 3 | 2 | 0.32 | 0 | 0 | Al | 0 | 0 | Li site | _ | Al | 0.32 |  |  |  |  | 1 |  | Yes |  |  |  | 950 | 12 |  |  |  | 1 |  | 250 | 24 |  | 1 | [5 empty] | 1250 | 0.667 |  | Platinum |  |  | Cubic | 95.5 | 0.00017 | 25 | Au
[5 empty] | LiOH.H2O | La2O3 | 2 |  | Li5.92La3Zr2O12Al0.36 | 5.92 | 3 | 2 | 0.36 | 0 | 0 | Al | 0 | 0 | Li site | _ | Al | 0.36 |  |  |  |  | 1 |  | Yes |  |  |  | 950 | 12 |  |  |  | 1 |  | 250 | 24 |  | 1 | [5 empty] | 1250 | 0.667 |  | Platinum |  |  | Cubic | 95.1 | 0.00014 | 25 | Au
[5 empty] | LiOH.H2O | La2O3 | 2 |  | Li5.8La3Zr2O12Al0.4 | 5.8 | 3 | 2 | 0.4 | 0 | 0 | Al | 0 | 0 | Li site | _ | Al | 0.4 |  |  |  |  | 1 |  | Yes |  |  |  | 950 | 12 |  |  |  | 1 |  | 250 | 24 |  | 1 | [5 empty] | 1250 | 0.667 |  | Platinum |  |  | Cubic | 94 | 2.8e-05 | 25 | Au
44 | Xing Xiang 2020 | https://doi.org/10.1016/j.jeurceramsoc.2020.02.054 |  |  | LiO2 | La2O3 | 10 |  | Li6.4La3Zr2O12Al0.2 | 6.4 | 3 | 2 | 0.2 | 0 | 0 | Al | 0 | 0 | Li site | _ | Al | 0.2 |  |  |  |  | 1 |  | Yes |  |  |  | 900 | 6 |  |  |  | 1 |  |  | 12 |  | 1 | No | cold | 300 |  |  | 1200 | 12 |  |  |  |  | Cubic | 92.1 | 0.00033 | 25 |  | 4.2e-05 |  | 0.33
[5 empty] | LiO2 | La2O3 | 10 |  | Li6.4La3Zr2O12Fe0.2 | 6.4 | 3 | 2 | 0.2 | 0 | 0 | Fe | 0 | 0 | Li site | _ | Fe | 0.2 |  |  |  |  | 1 |  | Yes |  |  |  | 900 | 6 |  |  |  | 1 |  |  | 12 |  | 1 | No | cold | 300 |  |  | 1200 | 12 |  |  |  |  | Cubic | 92.9 | 0.00082 | 25 |  | 0.000108 |  | 0.25
[5 empty] | LiO2 | La2O3 | 10 |  | Li6.4La3Zr2O12Ga0.2 | 6.4 | 3 | 2 | 0.2 | 0 | 0 | Ga | 0 | 0 | Li site | _ | Ga | 0.2 |  |  |  |  | 1 |  | Yes |  |  |  | 900 | 6 |  |  |  | 1 |  |  | 12 |  | 1 | No | cold | 300 |  |  | 1200 | 18 |  |  |  |  | Cubic | 94.4 | 0.00131 | 25 |  | 0.00013 |  | 0.21
45 | L. Dhivya 2014 | dx.doi.org/10.1021/am503731h |  |  | LiNO3 | La2O3 | 15 |  | Li6.6La3Zr1.6O12Ta0.4 | 6.6 | 0 | 0.4 | 0 | 0 | 0.4 | 0 | 0 | Ta | Combined | 12.9594 | Ta | 0.4 |  |  |  |  | 1 | [5 empty] | 750 | 6 |  |  |  | 1 |  | 300 | 6 |  | 1 | No | cold |  | uniaxial |  | 1200 | 18 |  |  |  |  | Cubic | 83 | 0.000304 | 25 |  | 0.000313 |  | 0.38
[5 empty] | LiNO3 | La2O3 | 15 |  | Li6.6La2.875Zr1.6O12Ta0.4Y0.125 | 6.6 | 2.875 | 0.4 | 0 | 0.125 | 0.4 | 0 | Y | Ta | Combined | 12.9572 | Ta | 0.4 | Y | 0.125 |  |  | 2 | [5 empty] | 750 | 6 |  |  |  | 1 |  | 300 | 6 |  | 1 | No | cold |  | uniaxial |  | 1200 | 18 |  |  |  |  | Cubic | 85 | 0.000317 | 25 |  |  |  | 0.35
[5 empty] | LiNO3 | La2O3 | 15 |  | Li6.6La2.75Zr1.6O12Ta0.4Y0.25 | 6.6 | 2.75 | 0.4 | 0 | 0.25 | 0.4 | 0 | Y | Ta | Combined | 12.9506 | Ta | 0.4 | Y | 0.25 |  |  | 2 | [5 empty] | 750 | 6 |  |  |  | 1 |  | 300 | 6 |  | 1 | No | cold |  | uniaxial |  | 1200 | 18 |  |  |  |  | Cubic | 95 | 0.000436 | 25 |  |  |  | 0.34
[5 empty] | LiNO3 | La2O3 | 15 |  | Li6.6La2.5Zr1.6O12Ta0.4Y0.5 | 6.6 | 2.5 | 0.4 | 0 | 0.5 | 0.4 | 0 | Y | Ta | Combined | 12.9479 | Ta | 0.4 | Y | 0.5 |  |  | 2 | [5 empty] | 750 | 6 |  |  |  | 1 |  | 300 | 6 |  | 1 | No | cold |  | uniaxial |  | 1200 | 18 |  |  |  |  | Cubic | 90 | 0.000226 | 25 |  | 0.0003 |  | 0.39
46 | Shingo Ohta 2011 | doi:10.1016/j.jpowsour.2010.11.089 | LiCoO2 | Li | Li2CO3 | La(OH)3 | 10 |  | Li6.75La3Zr1.75O12Nb0.25 | 6.75 | 3 | 1.75 | 0 | 0 | 0.25 | 0 | 0 | Nb | Zr site | 12.955 | Nb | 0.25 |  |  |  |  | 1 |  | Yes |  |  |  | 950 | 12 |  |  |  | 1 |  |  |  |  | 1 | No | cold |  |  |  | 1200 | 36 |  |  |  |  | Cubic |  | 0.0008 | 25 | [5 empty] | 125
47 | Yutao Li 2012 | DOI: 10.1039/c2jm31413d |  |  | Li2CO3 | La2O3 | 10 |  | Li7La3Zr2O12 | 7 | 3 | 2 | 0 | 0 | 0 | 0 | 0 | 0 | None | T | Nil | 0 |  |  |  |  | 0 | [5 empty] | 900 | 12 |  |  |  | 1 |  |  | 0 |  | 0 | No | cold |  |  |  | 1230 | 36 | [6 empty] | 0.00012 | 25
[5 empty] | Li2CO3 | La2O3 | 10 |  | Li6.8La3Zr1.8O12Ta0.2 | 6.8 | 3 | 1.8 | 0 | 0 | 0.2 | 0 | 0 | Ta | Zr site | 12.965 | Ta | 0.2 |  |  |  |  | 1 | [5 empty] | 900 | 12 |  |  |  | 1 |  |  | 0 |  | 0 | [5 empty] | 1140 | 16 |  |  |  |  | cubic |  | 0.00028 | 25
[5 empty] | Li2CO3 | La2O3 | 10 |  | Li6.6La3Zr1.6O12Ta0.4 | 6.6 | 3 | 1.6 | 0 | 0 | 0.4 | 0 | 0 | Ta | Zr site | 12.947 | Ta | 0.4 |  |  |  |  | 1 | [5 empty] | 900 | 12 |  |  |  | 1 |  |  | 0 |  | 0 | [5 empty] | 1140 | 16 |  |  |  |  | cubic |  | 0.00073 | 25
[5 empty] | Li2CO3 | La2O3 | 10 |  | Li6.2La3Zr1.2O12Ta0.8 | 6.2 | 3 | 1.2 | 0 | 0 | 0.8 | 0 | 0 | Ta | Zr site | 12.908 | Ta | 0.8 |  |  |  |  | 1 | [5 empty] | 900 | 12 |  |  |  | 1 |  |  | 0 |  | 0 | [5 empty] | 1120 | 8 |  |  |  |  | cubic |  | 0.00032 | 25
[5 empty] | Li2CO3 | La2O3 | 10 |  | Li6La3Zr1O12Ta1 | 6 | 3 | 1 | 0 | 0 | 1 | 0 | 0 | Ta | Zr site | 12.89 | Ta | 1 |  |  |  |  | 1 | [5 empty] | 900 | 12 |  |  |  | 1 |  |  | 0 |  | 0 | [5 empty] | 1120 | 8 |  |  |  |  | cubic |  | 0.00016 | 25
48 | Yu Xia 2015 | DOI 10.1007/s11706-015-0308-6 |  |  | Li2CO3 | La2O3 | 10 | Yes | [12 empty] | Bi | 0.2 |  |  |  |  | 1 |  | Yes |  |  |  | 950 | 6 |  |  |  | 1 |  |  |  | ethanol | 1 | No | Cold | 400 | uniaxial |  | 1000 | 9 |  |  |  |  | cubic |  | 8.1e-06 | 25 |  |  |  | 0.51
[5 empty] | Li2CO3 | La2O3 | 10 | Yes | [12 empty] | Bi | 0.2 |  |  |  |  | 1 | [5 empty] | 950 | 6 |  |  |  | 1 |  |  |  |  | 1 | [5 empty] | 1100 | 9 |  |  |  |  | cubic |  | 2.6e-05 | 25 |  |  |  | 0.51
[5 empty] | Li2CO3 | La2O3 | 10 | Yes | [12 empty] | Bi | 0.2 | Al |  |  |  | 2 | [5 empty] | 950 | 6 |  |  |  | 1 |  |  |  |  | 1 | [5 empty] | 1000 | 9 |  |  |  |  | cubic |  | 5.04e-06 | 25 |  |  |  | 0.54
[5 empty] | Li2CO3 | La2O3 | 10 | Yes | [12 empty] | Bi | 0.2 | Al |  |  |  | 2 | [5 empty] | 950 | 6 |  |  |  | 1 |  |  |  |  | 1 | [5 empty] | 1100 | 9 |  |  |  |  | cubic |  | 6.31e-05 | 25 |  |  |  | 0.45
[5 empty] | Li2CO3 | La2O3 | 10 | Yes | [12 empty] | Bi | 0.2 | Al |  |  |  | 2 | [5 empty] | 950 | 6 |  |  |  | 1 |  |  |  |  | 1 | [5 empty] | 1000 | 9 |  |  |  |  | cubic |  | 3.6e-06 | 25 |  |  |  | 0.55
[5 empty] | Li2CO3 | La2O3 | 10 | Yes | [12 empty] | Bi | 0.2 | Al |  |  |  | 2 | [5 empty] | 950 | 6 |  |  |  | 1 |  |  |  |  | 1 | [5 empty] | 1100 | 9 |  |  |  |  | cubic |  | 4.3e-05 | 25 |  |  |  | 0.49
49 | S. Ramakumar 2013 | DOI: 10.1039/c3cp50991e |  |  | LiOH.H2O | La2O3 | 20 | Yes | Li6.8La3Zr1.8O12Sb0.2 | 6.8 | 3 | 1.8 | 0 | 0 | 0.2 | 0 | 0 | Sb | Zr site | 12.97545 | Sb | 0.2 |  |  |  |  | 1 |  | Yes |  | 25 |  | 750 | 6 |  |  |  | 1 | Alumina |  | 6 | 2-propanol | 2 | No | Cold |  | isostatic |  | 1100 | 24 |  |  |  |  | cubic | 78 | 5.9e-05 | 30 |  |  |  | 0.39
[5 empty] | LiOH.H2O | La2O3 | 20 | Yes | Li6.6La3Zr1.6O12Sb0.4 | 6.6 | 3 | 1.6 | 0 | 0 | 0.4 | 0 | 0 | Sb | Zr site | 12.95955 | Sb | 0.4 |  |  |  |  | 1 |  | Yes |  | 25 |  | 750 | 6 |  |  |  | 1 | Alumina |  | 6 | 2-propanol | 2 | No | Cold |  | isostatic |  | 1100 | 24 |  |  |  |  | cubic | 91 | 0.00077 | 30 |  |  |  | 0.34
[5 empty] | LiOH.H2O | La2O3 | 20 | Yes | Li6.4La3Zr1.4O12Sb0.6 | 6.4 | 3 | 1.4 | 0 | 0 | 0.6 | 0 | 0 | Sb | Zr site | 12.95179 | Sb | 0.6 |  |  |  |  | 1 |  | Yes |  | 25 |  | 750 | 6 |  |  |  | 1 | Alumina |  | 6 | 2-propanol | 2 | No | Cold |  | isostatic |  | 1100 | 24 |  |  |  |  | cubic | 89 | 0.00066 | 30 |  |  |  | 0.36
[5 empty] | LiOH.H2O | La2O3 | 20 | Yes | Li6.2La3Zr1.2O12Sb0.8 | 6.2 | 3 | 1.2 | 0 | 0 | 0.8 | 0 | 0 | Sb | Zr site | 12.92484 | Sb | 0.8 |  |  |  |  | 1 |  | Yes |  | 25 |  | 750 | 6 |  |  |  | 1 | Alumina |  | 6 | 2-propanol | 2 | No | Cold |  | isostatic |  | 1100 | 24 |  |  |  |  | cubic | 84 | 0.00045 | 30 |  |  |  | 0.37
[5 empty] | LiOH.H2O | La2O3 | 20 | Yes | Li6La3Zr1O12Sb1 | 6 | 3 | 1 | 0 | 0 | 1 | 0 | 0 | Sb | Zr site | 12.9237 | Sb | 1 |  |  |  |  | 1 |  | Yes |  | 25 |  | 750 | 6 |  |  |  | 1 | Alumina |  | 6 | 2-propanol | 2 | No | Cold |  | isostatic |  | 1100 | 24 |  |  |  |  | cubic | 86 | 0.00026 | 30 |  |  |  | 0.38
50 | Dawei Wang 2014 | DOI: 10.1039/c4ta03591g |  |  | LiOH.H2O | La2O3 | 0 |  | Li6.5La3Zr1.75O12Te0.25 | 6.5 | 3 | 1.75 | 0 | 0 | 0.25 | 0 | 0 | Te | Zr site | 12.958 | Te | 0.25 |  |  |  |  | 1 |  | Yes |  | 120 |  | 800 | 12 |  |  |  | 1 | Zirconia |  | 12 | isopropanol | 2 | No | cold |  | uniaxial |  | 1150 | 12 |  |  |  |  | cubic | 80.2 | 0.000369 | 25 |  |  |  | 0.47
[5 empty] | LiOH.H2O | La2O3 | 0 |  | Li6La3Zr1.5O12Te0.5 | 6 | 3 | 1.5 | 0 | 0 | 0.5 | 0 | 0 | Te | Zr site | 12.942 | Te | 0.5 |  |  |  |  | 1 |  | Yes |  | 120 |  | 800 | 12 |  |  |  | 1 | Zirconia |  | 12 | isopropanol | 2 | No | cold |  | uniaxial |  | 1150 | 12 |  |  |  |  | cubic | 86.9 | 0.00023 | 25 |  |  |  | 0.47
[5 empty] | LiOH.H2O | La2O3 | 0 |  | Li5.5La3Zr1.25O12Te0.75 | 5.5 | 3 | 1.25 | 0 | 0 | 0.75 | 0 | 0 | Te | Zr site | 12.918 | Te | 0.75 |  |  |  |  | 1 |  | Yes |  | 120 |  | 800 | 12 |  |  |  | 1 | Zirconia |  | 12 | isopropanol | 2 | No | cold |  | uniaxial |  | 1150 | 12 |  |  |  |  | cubic | 86.2 | 8.2e-05 | 25 |  |  |  | 0.48
[5 empty] | LiOH.H2O | La2O3 | 0 |  | Li5La3Zr1O12Te1 | 5 | 3 | 1 | 0 | 0 | 1 | 0 | 0 | Te | Zr site | 12.905 | Te | 1 |  |  |  |  | 1 |  | Yes |  | 120 |  | 800 | 12 |  |  |  | 1 | Zirconia |  | 12 | isopropanol | 2 | No | cold |  | uniaxial |  | 1150 | 12 |  |  |  |  | cubic | 86.6 | 6.3e-05 | 25 |  |  |  | 0.49
51 | L. Dhivya 2013 | https://doi.org/10.1063/1.4818971 |  |  | LiOH.H2O | La2O3 | 15 | Yes | Li6.4La3Zr1.7O12W0.3 | 6.4 | 3 | 1.7 | 0 | 0 | 0.3 | 0 | 0 | W | Zr site | 12.96507 | W | 0.3 |  |  |  |  | 1 |  | Yes |  |  |  | 750 | 6 |  |  |  | 1 | Alumina |  | 6 | 2-propanol | 2 | No | Cold |  | isostatic |  | 1100 | 36 |  |  |  |  | Cubic |  | 0.000789 | 30 | Au |  |  | 0.45
[5 empty] | LiOH.H2O | La2O3 | 15 | Yes | Li6La3Zr1.5O12W0.5 | 6 | 3 | 1.5 | 0 | 0 | 0.5 | 0 | 0 | W | Zr site | 12.94385 | W | 0.5 |  |  |  |  | 1 |  | Yes |  |  |  | 750 | 6 |  |  |  | 1 | Alumina |  | 6 | 2-propanol | 2 | No | Cold |  | isostatic |  | 1100 | 36 |  |  |  |  | cubic |  | 0.000208 | 30 | Au |  |  | 0.46
51 | Ramaswamy Murugan 2011 | doi:10.1016/j.elecom.2011.08.014 |  |  | LiOH | La2O3 | 10 | Yes | Li7.06La3Zr1.94O12Y0.06 | 7.06 | 3 | 1.94 | 0 | 0 | 0.06 | 0 | 0 | Y | Zr site | 12.9672 | Y | 0.06 |  |  |  |  | 1 |  | Yes |  |  |  | 900 | 12 |  | 1100 | 12 | 2 | Alumina |  | 6 | 2-propanol | 2 | No | Cold |  |  |  | 1200 | 16 |  |  |  |  | Cubic |  | 0.00081 | 25 | Au | 0.000956 |  | 0.26
53 | Yu Tang 2017 | http://dx.doi.org/10.1016/j.ceramint.2017.06.035 |  |  | Li2CO3 | La2O3 | 10 | Yes | Li6.5La3Zr1.5O12Nb0.5 | 6.5 | 3 | 1.5 | 0 | 0 | 0.5 | 0 | 0 | Nb | Zr site | _ | Nb | 0.5 |  |  |  |  | 1 |  | Yes |  |  |  | 850 | 6 |  |  |  | 1 | zirconia |  | 24 | isopropyl alcohol | 2 | Yes | cold | 40 |  |  | 1100 | 6 |  | zirconia |  |  | Cubic | 84.4 | 4.4e-05 | 25 | Au |  |  | 0.4
54 | Xiao Huang 2021 | https://doi.org/10.1016/j.ceramint.2020.09.047 |  |  | LiOH.H2O | La2O3 | 2 | No | Li6.52La3Zr2O12Ga0.16 | 6.52 | 3 | 2 | 0.16 | 0 | 0 | Ga | 0 | 0 | Li site | _ | Ga | 0.16 |  |  |  |  | 1 |  | Yes |  | 80 | 12 | 850 | 12 |  |  |  | 1 | Alumina | 250 | 12 | isopropanol | 2 | No | cold | 140 |  |  | 1050 | 10.6 |  | Platinum |  |  | Cubic | 71.7 | 6.85e-08 | 25
[5 empty] | LiOH.H2O | La2O3 | 2 | No | Li6.52La3Zr2O12Ga0.16 | 6.52 | 3 | 2 | 0.16 | 0 | 0 | Ga | 0 | 0 | Li site | _ | Ga | 0.16 |  |  |  |  | 1 |  |  |  | 80 | 12 | 850 | 12 |  |  |  | 1 | Alumina | 250 | 12 | isopropanol | 2 | No | cold | 140 |  |  | 1100 | 5.3 |  | Platinum |  |  | Cubic | 88 | 3.37e-05 | 25
[5 empty] | LiOH.H2O | La2O3 | 2 | No | Li6.52La3Zr2O12Ga0.16 | 6.52 | 3 | 2 | 0.16 | 0 | 0 | Ga | 0 | 0 | Li site | _ | Ga | 0.16 |  |  |  |  | 1 |  |  |  | 80 | 12 | 850 | 12 |  |  |  | 1 | Alumina | 250 | 12 | isopropanol | 2 | No | cold | 140 |  |  | 1150 | 2.6 |  | Platinum |  |  | Cubic | 91.6 | 0.0002 | 25
[5 empty] | LiOH.H2O | La2O3 | 2 | No | Li6.4La3Zr2O12Ga0.2 | 6.4 | 3 | 2 | 0.2 | 0 | 0 | Ga | 0 | 0 | Li site | _ | Ga | 0.2 |  |  |  |  | 1 |  |  |  | 80 | 12 | 850 | 12 |  |  |  | 1 | Alumina | 250 | 12 | isopropanol | 2 | No | cold | 140 |  |  | 1050 | 10.6 |  | Platinum |  |  | Cubic | 84.4 | 6.67e-06 | 25
[5 empty] | LiOH.H2O | La2O3 | 2 | No | Li6.4La3Zr2O12Ga0.2 | 6.4 | 3 | 2 | 0.2 | 0 | 0 | Ga | 0 | 0 | Li site | _ | Ga | 0.2 |  |  |  |  | 1 |  |  |  | 80 | 12 | 850 | 12 |  |  |  | 1 | Alumina | 250 | 12 | isopropanol | 2 | No | cold | 140 |  |  | 1100 | 5.3 |  | Platinum |  |  | Cubic | 94.5 | 0.00149 | 25
[5 empty] | LiOH.H2O | La2O3 | 2 | No | Li6.4La3Zr2O12Ga0.2 | 6.4 | 3 | 2 | 0.2 | 0 | 0 | Ga | 0 | 0 | Li site | _ | Ga | 0.2 |  |  |  |  | 1 |  |  |  | 80 | 12 | 850 | 12 |  |  |  | 1 | Alumina | 250 | 12 | isopropanol | 2 | No | cold | 140 |  |  | 1150 | 2.6 |  | Platinum |  |  | Cubic | 96.6 | 0.00103 | 25
[5 empty] | LiOH.H2O | La2O3 | 2 | No | Li6.52La3Zr2O12Ga0.16 | 6.52 | 3 | 2 | 0.16 | 0 | 0 | Ga | 0 | 0 | Li site | _ | Ga | 0.16 |  |  |  |  | 1 |  |  |  | 80 | 12 | 850 | 12 |  |  |  | 1 | Alumina | 250 | 12 | isopropanol | 2 | No | cold | 140 |  |  | 1050 | 10.6 |  | Platinum |  |  | Cubic | 70.7 | 7.63e-08 | 25
[5 empty] | LiOH.H2O | La2O3 | 2 | No | Li6.52La3Zr2O12Ga0.16 | 6.52 | 3 | 2 | 0.16 | 0 | 0 | Ga | 0 | 0 | Li site | _ | Ga | 0.16 |  |  |  |  | 1 |  |  |  | 80 | 12 | 850 | 12 |  |  |  | 1 | Alumina | 250 | 12 | isopropanol | 2 | No | cold | 140 |  |  | 1100 | 5.3 |  | Platinum |  |  | Cubic | 89.7 | 0.000152 | 25
[5 empty] | LiOH.H2O | La2O3 | 2 | No | Li6.52La3Zr2O12Ga0.16 | 6.52 | 3 | 2 | 0.16 | 0 | 0 | Ga | 0 | 0 | Li site | _ | Ga | 0.16 |  |  |  |  | 1 |  |  |  | 80 | 12 | 850 | 12 |  |  |  | 1 | Alumina | 250 | 12 | isopropanol | 2 | No | cold | 140 |  |  | 1150 | 2.6 |  | Platinum |  |  | Cubic | 92.6 | 0.00019 | 25
[5 empty] | LiOH.H2O | La2O3 | 2 | No | Li6.4La3Zr2O12Ga0.2 | 6.4 | 3 | 2 | 0.2 | 0 | 0 | Ga | 0 | 0 | Li site | _ | Ga | 0.2 |  |  |  |  | 1 |  |  |  | 80 | 12 | 850 | 12 |  |  |  | 1 | Alumina | 250 | 12 | isopropanol | 2 | No | cold | 140 |  |  | 1050 | 10.6 |  | Platinum |  |  | Cubic | 90 | 0.00033 | 25
[5 empty] | LiOH.H2O | La2O3 | 2 | No | Li6.4La3Zr2O12Ga0.2 | 6.4 | 3 | 2 | 0.2 | 0 | 0 | Ga | 0 | 0 | Li site | _ | Ga | 0.2 |  |  |  |  | 1 |  |  |  | 80 | 12 | 850 | 12 |  |  |  | 1 | Alumina | 250 | 12 | isopropanol | 2 | No | cold | 140 |  |  | 1100 | 5.3 |  | Platinum |  |  | Cubic | 95.5 | 0.00103 | 25
[5 empty] | LiOH.H2O | La2O3 | 2 | No | Li6.4La3Zr2O12Ga0.2 | 6.4 | 3 | 2 | 0.2 | 0 | 0 | Ga | 0 | 0 | Li site | _ | Ga | 0.2 |  |  |  |  | 1 |  |  |  | 80 | 12 | 850 | 12 |  |  |  | 1 | Alumina | 250 | 12 | isopropanol | 2 | No | cold | 140 |  |  | 1150 | 2.6 |  | Platinum |  |  | Cubic | 97.8 | 0.000361 | 25
[5 empty] | LiOH.H2O | La2O3 | 2 | No | Li6.52La3Zr2O12Ga0.16 | 6.52 | 3 | 2 | 0.16 | 0 | 0 | Ga | 0 | 0 | Li site | _ | Ga | 0.16 |  |  |  |  | 1 |  |  |  | 80 | 12 | 850 | 12 |  |  |  | 1 | Alumina | 250 | 12 | isopropanol | 2 | No | cold | 140 |  |  | 1050 | 10.6 |  | Platinum |  |  | Cubic | 71.6 | 6.94e-08 | 25
[5 empty] | LiOH.H2O | La2O3 | 2 | No | Li6.52La3Zr2O12Ga0.16 | 6.52 | 3 | 2 | 0.16 | 0 | 0 | Ga | 0 | 0 | Li site | _ | Ga | 0.16 |  |  |  |  | 1 |  |  |  | 80 | 12 | 850 | 12 |  |  |  | 1 | Alumina | 250 | 12 | isopropanol | 2 | No | cold | 140 |  |  | 1100 | 5.3 |  | Platinum |  |  | Cubic | 71.1 | 6.41e-08 | 25
[5 empty] | LiOH.H2O | La2O3 | 2 | No | Li6.52La3Zr2O12Ga0.16 | 6.52 | 3 | 2 | 0.16 | 0 | 0 | Ga | 0 | 0 | Li site | _ | Ga | 0.16 |  |  |  |  | 1 |  |  |  | 80 | 12 | 850 | 12 |  |  |  | 1 | Alumina | 250 | 12 | isopropanol | 2 | No | cold | 140 |  |  | 1150 | 2.6 |  | Platinum |  |  | Cubic | 84.8 | 9.62e-06 | 25
[5 empty] | LiOH.H2O | La2O3 | 2 | No | Li6.4La3Zr2O12Ga0.2 | 6.4 | 3 | 2 | 0.2 | 0 | 0 | Ga | 0 | 0 | Li site | _ | Ga | 0.2 |  |  |  |  | 1 |  |  |  | 80 | 12 | 850 | 12 |  |  |  | 1 | Alumina | 250 | 12 | isopropanol | 2 | No | cold | 140 |  |  | 1050 | 10.6 |  | Platinum |  |  | Cubic | 81.4 | 2.76e-06 | 25
[5 empty] | LiOH.H2O | La2O3 | 2 | No | Li6.4La3Zr2O12Ga0.2 | 6.4 | 3 | 2 | 0.2 | 0 | 0 | Ga | 0 | 0 | Li site | _ | Ga | 0.2 |  |  |  |  | 1 |  |  |  | 80 | 12 | 850 | 12 |  |  |  | 1 | Alumina | 250 | 12 | isopropanol | 2 | No | cold | 140 |  |  | 1100 | 5.3 |  | Platinum |  |  | Cubic | 94.2 | 0.00134 | 25
[5 empty] | LiOH.H2O | La2O3 | 2 | No | Li6.4La3Zr2O12Ga0.2 | 6.4 | 3 | 2 | 0.2 | 0 | 0 | Ga | 0 | 0 | Li site | _ | Ga | 0.2 |  |  |  |  | 1 |  |  |  | 80 | 12 | 850 | 12 |  |  |  | 1 | Alumina | 250 | 12 | isopropanol | 2 | No | cold | 140 |  |  | 1150 | 2.6 |  | Platinum |  |  | Cubic | 96.9 | 0.000349 | 25
55 | Xiangjie Liu 2024 | https://doi.org/10.1016/j.ssi.2024.116515 |  |  | Li2CO3 | La2O3 | 20 | No | Li5.8La2.9Zr1.4O12Ta0.6Ga0.2Y0.1 | 5.8 | 2.9 | 1.4 | 0.2 | 0.1 | 0.6 | Ga | Y | Ta | Combined | 12.813 | Ta | 0.6 | Ga | 0.2 | Y | 0.1 | 3 | [5 empty] | 900 | 6 |  |  |  | 1 |  | 350 | 5 | ethanol | 2 | No | cold | 200 |  |  | 1180 | 10 |  | MgO |  |  | Cubic | 94 | 0.00105 | 25 | Ag |  |  | 0.41 | 9.18e-08
[5 empty] | Li2CO3 | La2O3 | 20 | No | Li5.8La2.95Zr1.4O12Ta0.6Ga0.2Y0.05 | 5.8 | 2.95 | 1.4 | 0.2 | 0.05 | 0.6 | Ga | Y | Ta | Combined | 12.825 | Ta | 0.6 | Ga | 0.2 | Y | 0.05 | 3 | [5 empty] | 900 | 6 |  |  |  | 1 |  | 350 | 5 | ethanol | 2 | No | cold | 200 |  |  | 1180 | 10 |  | MgO |  |  | Cubic |  | 0.000705 | 25 | Ag |  |  | 0.44 | 1.37e-07
[5 empty] | Li2CO3 | La2O3 | 20 | No | Li5.8La3Zr1.4O12Ta0.6Ga0.2 | 5.8 | 3 | 1.4 | 0.2 | 0 | 0.6 | Ga | 0 | Ta | Combined | 12.84 | Ta | 0.6 | Ga | 0.2 |  |  | 2 | [5 empty] | 900 | 6 |  |  |  | 1 |  | 350 | 5 | ethanol | 2 | No | cold | 200 |  |  | 1180 | 10 |  | MgO |  |  | Cubic |  | 0.000529 | 25 | Ag |  |  | 0.46 | 1.84e-07
[5 empty] | Li2CO3 | La2O3 | 20 | No | Li6.1La3Zr1.4O12Ta0.6Ga0.1 | 6.1 | 3 | 1.4 | 0.1 | 0 | 0.6 | Ga | 0 | Ta | Combined | 12.884 | Ta | 0.6 | Ga | 0.1 |  |  | 2 | [5 empty] | 900 | 6 |  |  |  | 1 |  | 350 | 5 | ethanol | 2 | No | cold | 200 |  |  | 1180 | 10 |  | MgO |  |  | Cubic |  | 0.00031 | 25 | Ag |  |  | 0.5 | 2.16e-07